## Sheet1
Ni | Cr | Nb | P | B | Si | Fe | C | Mo | Y | Co | Au | Ge | Pd | Cu | Zr | Ti | Al | Mg | Ag | Gd | La | Ga | Hf | Sn | In | Ca | Zn | Nd | Er | Dy | Pr | Ho | Ce | Sc | Ta | Mn | Tm | Pt | V | W | Tb | Li | Sm | Lu | Yb | Pb | Sr | Ru | Be | Rh | Tg(K) | Tx(K) | Tl(K) | Dmax(mm) | yield(MPa) | Modulus (GPa) | Ε(%) | BMGs | similar_index
16.44 | 0 | 0 | 0 | 0 | 0 | 0 | 0 | 0 | 0 | 0 | 0 | 0 | 0 | 20.17 | 38.64 | 0 | 21.51 | 0 | 3.24 | 0 | 0 | 0 | 0 | 0 | 0 | 0 | 0 | 0 | 0 | 0 | 0 | 0 | 0 | 0 | 0 | 0 | 0 | 0 | 0 | 0 | 0 | 0 | 0 | 0 | 0 | 0 | 0 | 0 | 0 | 0 | 750.8579 | 911.2049 | 1194.687 | 7.929818 | 1884.016 | 116.6022 | 10.29834 | Zr38.64Al21.51Cu20.17Ni16.44Ag3.24 | Zr51Al14.2Ni15.9Cu18.9 Tg(K):725.7 Tx(K):791.6 Tl(K):1125.9 Dmax(mm):nan yield(MPa):2072.0 Modulus (GPa):104.0 Ε(%):0.2 Zr51.5Al13.6Ni14.9Cu20 Tg(K):723.5 Tx(K):796.8 Tl(K):1153.7 Dmax(mm):nan yield(MPa):1838.0 Modulus (GPa):92.0 Ε(%):1.6 Zr51Cu20.7Ni12Al16.3 Tg(K):722.0 Tx(K):800.0 Tl(K):1132.0 Dmax(mm):3.0 yield(MPa):nan Modulus (GPa):nan Ε(%):nan
18.1 | 0 | 0 | 0 | 0 | 0 | 0 | 0 | 0 | 5.99 | 0 | 0 | 0 | 0 | 16.82 | 35.24 | 0 | 23.85 | 0 | 0 | 0 | 0 | 0 | 0 | 0 | 0 | 0 | 0 | 0 | 0 | 0 | 0 | 0 | 0 | 0 | 0 | 0 | 0 | 0 | 0 | 0 | 0 | 0 | 0 | 0 | 0 | 0 | 0 | 0 | 0 | 0 | 764.1203 | 902.0878 | 1178.511 | 5.249764 | 1870.47 | 107.4055 | 9.05327 | Zr35.24Al23.85Ni18.1Cu16.82Y5.99 | Zr51Al14.2Ni15.9Cu18.9 Tg(K):725.7 Tx(K):791.6 Tl(K):1125.9 Dmax(mm):nan yield(MPa):2072.0 Modulus (GPa):104.0 Ε(%):0.2 Zr51.5Al13.6Ni14.9Cu20 Tg(K):723.5 Tx(K):796.8 Tl(K):1153.7 Dmax(mm):nan yield(MPa):1838.0 Modulus (GPa):92.0 Ε(%):1.6 Zr51Cu20.7Ni12Al16.3 Tg(K):722.0 Tx(K):800.0 Tl(K):1132.0 Dmax(mm):3.0 yield(MPa):nan Modulus (GPa):nan Ε(%):nan
20.19 | 0 | 0 | 0 | 0 | 0 | 0 | 0 | 0 | 1.69 | 0 | 0 | 0 | 0 | 18.52 | 38.13 | 0 | 21.47 | 0 | 0 | 0 | 0 | 0 | 0 | 0 | 0 | 0 | 0 | 0 | 0 | 0 | 0 | 0 | 0 | 0 | 0 | 0 | 0 | 0 | 0 | 0 | 0 | 0 | 0 | 0 | 0 | 0 | 0 | 0 | 0 | 0 | 763.8621 | 920.7982 | 1201.849 | 7.839373 | 1858.087 | 112.4988 | 9.198586 | Zr38.13Al21.47Ni20.19Cu18.52Y1.69 | Zr51Al14.2Ni15.9Cu18.9 Tg(K):725.7 Tx(K):791.6 Tl(K):1125.9 Dmax(mm):nan yield(MPa):2072.0 Modulus (GPa):104.0 Ε(%):0.2 Zr51.5Al13.6Ni14.9Cu20 Tg(K):723.5 Tx(K):796.8 Tl(K):1153.7 Dmax(mm):nan yield(MPa):1838.0 Modulus (GPa):92.0 Ε(%):1.6 Zr51Cu20.7Ni12Al16.3 Tg(K):722.0 Tx(K):800.0 Tl(K):1132.0 Dmax(mm):3.0 yield(MPa):nan Modulus (GPa):nan Ε(%):nan
19.53 | 0 | 0 | 0 | 0 | 0 | 0 | 0 | 0 | 0 | 0 | 0 | 0 | 0 | 18.57 | 31.38 | 0 | 20.94 | 0 | 0 | 0 | 0 | 0 | 0 | 0 | 0 | 0 | 0 | 0 | 0 | 0 | 0 | 0 | 0 | 9.58 | 0 | 0 | 0 | 0 | 0 | 0 | 0 | 0 | 0 | 0 | 0 | 0 | 0 | 0 | 0 | 0 | 777.7045 | 877.2016 | 1194.26 | 9.458384 | 1983.006 | 118.3407 | 10.06729 | Zr31.38Al20.94Ni19.53Cu18.57Sc9.58 | Zr51Al14.2Ni15.9Cu18.9 Tg(K):725.7 Tx(K):791.6 Tl(K):1125.9 Dmax(mm):nan yield(MPa):2072.0 Modulus (GPa):104.0 Ε(%):0.2 Zr51.5Al13.6Ni14.9Cu20 Tg(K):723.5 Tx(K):796.8 Tl(K):1153.7 Dmax(mm):nan yield(MPa):1838.0 Modulus (GPa):92.0 Ε(%):1.6 Zr53Cu18.7Ni12Al16.3 Tg(K):709.0 Tx(K):815.0 Tl(K):1141.0 Dmax(mm):6.0 yield(MPa):1880.0 Modulus (GPa):nan Ε(%):14.5
17.46 | 0 | 0 | 0 | 0 | 0 | 0 | 0 | 0 | 9.82 | 0 | 0 | 0 | 0 | 19.07 | 32.01 | 0 | 21.64 | 0 | 0 | 0 | 0 | 0 | 0 | 0 | 0 | 0 | 0 | 0 | 0 | 0 | 0 | 0 | 0 | 0 | 0 | 0 | 0 | 0 | 0 | 0 | 0 | 0 | 0 | 0 | 0 | 0 | 0 | 0 | 0 | 0 | 736.0444 | 879.9374 | 1141.151 | 6.557466 | 2016.688 | 105.1493 | 9.02887 | Zr32.01Al21.64Cu19.07Ni17.46Y9.82 | Zr51Al14.2Ni15.9Cu18.9 Tg(K):725.7 Tx(K):791.6 Tl(K):1125.9 Dmax(mm):nan yield(MPa):2072.0 Modulus (GPa):104.0 Ε(%):0.2 Zr51.5Al13.6Ni14.9Cu20 Tg(K):723.5 Tx(K):796.8 Tl(K):1153.7 Dmax(mm):nan yield(MPa):1838.0 Modulus (GPa):92.0 Ε(%):1.6 Zr51Cu20.7Ni12Al16.3 Tg(K):722.0 Tx(K):800.0 Tl(K):1132.0 Dmax(mm):3.0 yield(MPa):nan Modulus (GPa):nan Ε(%):nan
17.45 | 0 | 0 | 0 | 0 | 0 | 0 | 0 | 0 | 0 | 0 | 0 | 0 | 0 | 18.26 | 38.68 | 0 | 23.67 | 0 | 1.94 | 0 | 0 | 0 | 0 | 0 | 0 | 0 | 0 | 0 | 0 | 0 | 0 | 0 | 0 | 0 | 0 | 0 | 0 | 0 | 0 | 0 | 0 | 0 | 0 | 0 | 0 | 0 | 0 | 0 | 0 | 0 | 769.3222 | 908.2515 | 1201.361 | 8.478834 | 1848.861 | 118.091 | 9.082933 | Zr38.68Al23.67Cu18.26Ni17.45Ag1.94 | Zr51Al14.2Ni15.9Cu18.9 Tg(K):725.7 Tx(K):791.6 Tl(K):1125.9 Dmax(mm):nan yield(MPa):2072.0 Modulus (GPa):104.0 Ε(%):0.2 Zr51.5Al13.6Ni14.9Cu20 Tg(K):723.5 Tx(K):796.8 Tl(K):1153.7 Dmax(mm):nan yield(MPa):1838.0 Modulus (GPa):92.0 Ε(%):1.6 Zr51Cu20.7Ni12Al16.3 Tg(K):722.0 Tx(K):800.0 Tl(K):1132.0 Dmax(mm):3.0 yield(MPa):nan Modulus (GPa):nan Ε(%):nan
18.8 | 0 | 8.87 | 0 | 0 | 0 | 0 | 0 | 0 | 0 | 0 | 0 | 0 | 0 | 17.28 | 34.33 | 0 | 20.72 | 0 | 0 | 0 | 0 | 0 | 0 | 0 | 0 | 0 | 0 | 0 | 0 | 0 | 0 | 0 | 0 | 0 | 0 | 0 | 0 | 0 | 0 | 0 | 0 | 0 | 0 | 0 | 0 | 0 | 0 | 0 | 0 | 0 | 794.7985 | 909.5707 | 1181.294 | 8.760821 | 2035.825 | 106.3037 | 9.160044 | Zr34.33Al20.72Ni18.8Cu17.28Nb8.87 | Zr51Al14.2Ni15.9Cu18.9 Tg(K):725.7 Tx(K):791.6 Tl(K):1125.9 Dmax(mm):nan yield(MPa):2072.0 Modulus (GPa):104.0 Ε(%):0.2 Zr52.7Nb5Cu17.9Ni14.6Al10 Tg(K):nan Tx(K):nan Tl(K):nan Dmax(mm):nan yield(MPa):nan Modulus (GPa):82.9 Ε(%):nan Zr51.5Al13.6Ni14.9Cu20 Tg(K):723.5 Tx(K):796.8 Tl(K):1153.7 Dmax(mm):nan yield(MPa):1838.0 Modulus (GPa):92.0 Ε(%):1.6
10.46 | 0 | 0 | 0 | 0 | 0 | 0 | 0 | 0 | 0 | 0 | 0 | 0 | 0 | 15.21 | 38.93 | 0 | 25.38 | 0 | 0 | 0 | 0 | 0 | 0 | 0 | 0 | 0 | 0 | 0 | 0 | 0 | 0 | 0 | 0 | 10.02 | 0 | 0 | 0 | 0 | 0 | 0 | 0 | 0 | 0 | 0 | 0 | 0 | 0 | 0 | 0 | 0 | 760.4448 | 831.4103 | 1192.979 | 6.087631 | 2043.565 | 104.4155 | 9.479197 | Zr38.93Al25.38Cu15.21Ni10.46Sc10.02 | Zr51Cu20.7Ni12Al16.3 Tg(K):722.0 Tx(K):800.0 Tl(K):1132.0 Dmax(mm):3.0 yield(MPa):nan Modulus (GPa):nan Ε(%):nan Zr53Cu18.7Ni12Al16.3 Tg(K):709.0 Tx(K):815.0 Tl(K):1141.0 Dmax(mm):6.0 yield(MPa):1880.0 Modulus (GPa):nan Ε(%):14.5 (Zr59Ti6Cu22Ni13)84Al16 Tg(K):nan Tx(K):nan Tl(K):nan Dmax(mm):nan yield(MPa):nan Modulus (GPa):95.1 Ε(%):nan
12.03 | 0 | 0 | 0 | 0 | 0 | 0 | 0 | 0 | 0 | 0 | 0 | 0 | 0 | 13.9 | 38.86 | 0 | 25.9 | 0 | 0 | 0 | 0 | 0 | 0 | 0 | 0 | 0 | 0 | 0 | 0 | 0 | 0 | 0 | 0 | 9.31 | 0 | 0 | 0 | 0 | 0 | 0 | 0 | 0 | 0 | 0 | 0 | 0 | 0 | 0 | 0 | 0 | 768.0683 | 842.2547 | 1195.939 | 6.342169 | 1937.242 | 103.7868 | 10.17493 | Zr38.86Al25.9Cu13.9Ni12.03Sc9.31 | Zr53Cu18.7Ni12Al16.3 Tg(K):709.0 Tx(K):815.0 Tl(K):1141.0 Dmax(mm):6.0 yield(MPa):1880.0 Modulus (GPa):nan Ε(%):14.5 Zr51Cu20.7Ni12Al16.3 Tg(K):722.0 Tx(K):800.0 Tl(K):1132.0 Dmax(mm):3.0 yield(MPa):nan Modulus (GPa):nan Ε(%):nan (Zr58.9Ti5.6Cu22.2Ni13.3)84Al16 Tg(K):nan Tx(K):nan Tl(K):nan Dmax(mm):nan yield(MPa):nan Modulus (GPa):95.8 Ε(%):nan
19 | 0 | 0 | 0 | 0 | 0 | 0 | 0 | 0 | 9.32 | 0 | 0 | 0 | 0 | 18.2 | 32.84 | 0 | 20.64 | 0 | 0 | 0 | 0 | 0 | 0 | 0 | 0 | 0 | 0 | 0 | 0 | 0 | 0 | 0 | 0 | 0 | 0 | 0 | 0 | 0 | 0 | 0 | 0 | 0 | 0 | 0 | 0 | 0 | 0 | 0 | 0 | 0 | 739.401 | 895.0928 | 1144.655 | 6.504894 | 1947.318 | 108.2093 | 10.50547 | Zr32.84Al20.64Ni19.0Cu18.2Y9.32 | Zr51Al14.2Ni15.9Cu18.9 Tg(K):725.7 Tx(K):791.6 Tl(K):1125.9 Dmax(mm):nan yield(MPa):2072.0 Modulus (GPa):104.0 Ε(%):0.2 Zr51.5Al13.6Ni14.9Cu20 Tg(K):723.5 Tx(K):796.8 Tl(K):1153.7 Dmax(mm):nan yield(MPa):1838.0 Modulus (GPa):92.0 Ε(%):1.6 Zr51Cu20.7Ni12Al16.3 Tg(K):722.0 Tx(K):800.0 Tl(K):1132.0 Dmax(mm):3.0 yield(MPa):nan Modulus (GPa):nan Ε(%):nan
20.09 | 0 | 0 | 0 | 0 | 0 | 0 | 0 | 0 | 2.13 | 0 | 0 | 0 | 0 | 15.97 | 38.62 | 0 | 23.19 | 0 | 0 | 0 | 0 | 0 | 0 | 0 | 0 | 0 | 0 | 0 | 0 | 0 | 0 | 0 | 0 | 0 | 0 | 0 | 0 | 0 | 0 | 0 | 0 | 0 | 0 | 0 | 0 | 0 | 0 | 0 | 0 | 0 | 772.974 | 913.8845 | 1187.813 | 7.463146 | 1866.922 | 105.5682 | 9.057788 | Zr38.62Al23.19Ni20.09Cu15.97Y2.13 | Zr51Al14.2Ni15.9Cu18.9 Tg(K):725.7 Tx(K):791.6 Tl(K):1125.9 Dmax(mm):nan yield(MPa):2072.0 Modulus (GPa):104.0 Ε(%):0.2 Zr51.5Al13.6Ni14.9Cu20 Tg(K):723.5 Tx(K):796.8 Tl(K):1153.7 Dmax(mm):nan yield(MPa):1838.0 Modulus (GPa):92.0 Ε(%):1.6 Zr51Cu20.7Ni12Al16.3 Tg(K):722.0 Tx(K):800.0 Tl(K):1132.0 Dmax(mm):3.0 yield(MPa):nan Modulus (GPa):nan Ε(%):nan
12.27 | 0 | 0 | 0 | 0 | 0 | 0 | 0 | 0 | 0 | 0 | 0 | 0 | 0 | 14.19 | 37.7 | 0 | 24.88 | 0 | 0 | 0 | 0 | 0 | 0 | 0 | 0 | 0 | 0 | 0 | 0 | 0 | 0 | 0 | 0 | 10.96 | 0 | 0 | 0 | 0 | 0 | 0 | 0 | 0 | 0 | 0 | 0 | 0 | 0 | 0 | 0 | 0 | 770.0637 | 842.9099 | 1185.268 | 6.759361 | 2014.728 | 104.6421 | 9.83919 | Zr37.7Al24.88Cu14.19Ni12.27Sc10.96 | Zr53Cu18.7Ni12Al16.3 Tg(K):709.0 Tx(K):815.0 Tl(K):1141.0 Dmax(mm):6.0 yield(MPa):1880.0 Modulus (GPa):nan Ε(%):14.5 Zr51Cu20.7Ni12Al16.3 Tg(K):722.0 Tx(K):800.0 Tl(K):1132.0 Dmax(mm):3.0 yield(MPa):nan Modulus (GPa):nan Ε(%):nan (Zr58.9Ti5.6Cu22.2Ni13.3)84Al16 Tg(K):nan Tx(K):nan Tl(K):nan Dmax(mm):nan yield(MPa):nan Modulus (GPa):95.8 Ε(%):nan
19.57 | 0 | 0 | 0 | 0 | 0 | 0 | 0 | 0 | 6.67 | 0 | 0 | 0 | 0 | 17.48 | 34.46 | 0 | 21.82 | 0 | 0 | 0 | 0 | 0 | 0 | 0 | 0 | 0 | 0 | 0 | 0 | 0 | 0 | 0 | 0 | 0 | 0 | 0 | 0 | 0 | 0 | 0 | 0 | 0 | 0 | 0 | 0 | 0 | 0 | 0 | 0 | 0 | 755.9942 | 906.8397 | 1168.453 | 6.490855 | 1879.078 | 104.7075 | 9.57652 | Zr34.46Al21.82Ni19.57Cu17.48Y6.67 | Zr51Al14.2Ni15.9Cu18.9 Tg(K):725.7 Tx(K):791.6 Tl(K):1125.9 Dmax(mm):nan yield(MPa):2072.0 Modulus (GPa):104.0 Ε(%):0.2 Zr51.5Al13.6Ni14.9Cu20 Tg(K):723.5 Tx(K):796.8 Tl(K):1153.7 Dmax(mm):nan yield(MPa):1838.0 Modulus (GPa):92.0 Ε(%):1.6 Zr51Cu20.7Ni12Al16.3 Tg(K):722.0 Tx(K):800.0 Tl(K):1132.0 Dmax(mm):3.0 yield(MPa):nan Modulus (GPa):nan Ε(%):nan
18.85 | 0 | 0 | 0 | 0 | 0 | 0 | 0 | 0 | 6.17 | 0 | 0 | 0 | 0 | 19.62 | 34.21 | 0 | 21.15 | 0 | 0 | 0 | 0 | 0 | 0 | 0 | 0 | 0 | 0 | 0 | 0 | 0 | 0 | 0 | 0 | 0 | 0 | 0 | 0 | 0 | 0 | 0 | 0 | 0 | 0 | 0 | 0 | 0 | 0 | 0 | 0 | 0 | 748.5104 | 908.6203 | 1170.733 | 6.626502 | 1823.09 | 109.4881 | 9.131145 | Zr34.21Al21.15Cu19.62Ni18.85Y6.17 | Zr51Al14.2Ni15.9Cu18.9 Tg(K):725.7 Tx(K):791.6 Tl(K):1125.9 Dmax(mm):nan yield(MPa):2072.0 Modulus (GPa):104.0 Ε(%):0.2 Zr51.5Al13.6Ni14.9Cu20 Tg(K):723.5 Tx(K):796.8 Tl(K):1153.7 Dmax(mm):nan yield(MPa):1838.0 Modulus (GPa):92.0 Ε(%):1.6 Zr51Cu20.7Ni12Al16.3 Tg(K):722.0 Tx(K):800.0 Tl(K):1132.0 Dmax(mm):3.0 yield(MPa):nan Modulus (GPa):nan Ε(%):nan
17.4 | 0 | 0 | 0 | 0 | 0 | 0 | 0 | 0 | 0 | 0 | 0 | 0 | 0 | 15.03 | 40.69 | 0 | 19.52 | 0 | 0 | 0 | 0 | 0 | 0 | 0 | 0 | 0 | 0 | 0 | 0 | 0 | 0 | 0 | 7.36 | 0 | 0 | 0 | 0 | 0 | 0 | 0 | 0 | 0 | 0 | 0 | 0 | 0 | 0 | 0 | 0 | 0 | 708.6288 | 857.3421 | 1140.874 | 7.538289 | 1755.856 | 107.3674 | 9.179871 | Zr40.69Al19.52Ni17.4Cu15.03Ce7.36 | Zr51Al14.2Ni15.9Cu18.9 Tg(K):725.7 Tx(K):791.6 Tl(K):1125.9 Dmax(mm):nan yield(MPa):2072.0 Modulus (GPa):104.0 Ε(%):0.2 Zr51.5Al13.6Ni14.9Cu20 Tg(K):723.5 Tx(K):796.8 Tl(K):1153.7 Dmax(mm):nan yield(MPa):1838.0 Modulus (GPa):92.0 Ε(%):1.6 Zr51Cu20.7Ni12Al16.3 Tg(K):722.0 Tx(K):800.0 Tl(K):1132.0 Dmax(mm):3.0 yield(MPa):nan Modulus (GPa):nan Ε(%):nan
19.05 | 0 | 0 | 0 | 0 | 0 | 0 | 0 | 0 | 4.03 | 0 | 0 | 0 | 0 | 18.19 | 37.69 | 0 | 21.04 | 0 | 0 | 0 | 0 | 0 | 0 | 0 | 0 | 0 | 0 | 0 | 0 | 0 | 0 | 0 | 0 | 0 | 0 | 0 | 0 | 0 | 0 | 0 | 0 | 0 | 0 | 0 | 0 | 0 | 0 | 0 | 0 | 0 | 748.0092 | 914.1817 | 1195.718 | 7.356431 | 1784.413 | 110.9357 | 9.418665 | Zr37.69Al21.04Ni19.05Cu18.19Y4.03 | Zr51Al14.2Ni15.9Cu18.9 Tg(K):725.7 Tx(K):791.6 Tl(K):1125.9 Dmax(mm):nan yield(MPa):2072.0 Modulus (GPa):104.0 Ε(%):0.2 Zr51.5Al13.6Ni14.9Cu20 Tg(K):723.5 Tx(K):796.8 Tl(K):1153.7 Dmax(mm):nan yield(MPa):1838.0 Modulus (GPa):92.0 Ε(%):1.6 Zr53Cu18.7Ni12Al16.3 Tg(K):709.0 Tx(K):815.0 Tl(K):1141.0 Dmax(mm):6.0 yield(MPa):1880.0 Modulus (GPa):nan Ε(%):14.5
22.02 | 0 | 0 | 0 | 0 | 0 | 0 | 0 | 0 | 4.6 | 0 | 0 | 0 | 0 | 13.88 | 36.51 | 0 | 22.99 | 0 | 0 | 0 | 0 | 0 | 0 | 0 | 0 | 0 | 0 | 0 | 0 | 0 | 0 | 0 | 0 | 0 | 0 | 0 | 0 | 0 | 0 | 0 | 0 | 0 | 0 | 0 | 0 | 0 | 0 | 0 | 0 | 0 | 778.0999 | 915.8461 | 1175.971 | 8.463266 | 1931.22 | 107.2599 | 9.85903 | Zr36.51Al22.99Ni22.02Cu13.88Y4.6 | Zr53Ni23.5Al23.5 Tg(K):nan Tx(K):nan Tl(K):nan Dmax(mm):nan yield(MPa):nan Modulus (GPa):101.2 Ε(%):nan Zr51Al14.2Ni15.9Cu18.9 Tg(K):725.7 Tx(K):791.6 Tl(K):1125.9 Dmax(mm):nan yield(MPa):2072.0 Modulus (GPa):104.0 Ε(%):0.2 Zr51.5Al13.6Ni14.9Cu20 Tg(K):723.5 Tx(K):796.8 Tl(K):1153.7 Dmax(mm):nan yield(MPa):1838.0 Modulus (GPa):92.0 Ε(%):1.6
17.62 | 0 | 0 | 0 | 0 | 0 | 0 | 0 | 0 | 0 | 0 | 0 | 0 | 0 | 14.95 | 41.3 | 0 | 18.78 | 0 | 0 | 0 | 0 | 0 | 0 | 0 | 0 | 0 | 0 | 0 | 0 | 0 | 0 | 0 | 7.35 | 0 | 0 | 0 | 0 | 0 | 0 | 0 | 0 | 0 | 0 | 0 | 0 | 0 | 0 | 0 | 0 | 0 | 702.0557 | 858.759 | 1137.748 | 8.905401 | 1716.114 | 109.1565 | 9.272431 | Zr41.3Al18.78Ni17.62Cu14.95Ce7.35 | Zr51Al14.2Ni15.9Cu18.9 Tg(K):725.7 Tx(K):791.6 Tl(K):1125.9 Dmax(mm):nan yield(MPa):2072.0 Modulus (GPa):104.0 Ε(%):0.2 Zr51.5Al13.6Ni14.9Cu20 Tg(K):723.5 Tx(K):796.8 Tl(K):1153.7 Dmax(mm):nan yield(MPa):1838.0 Modulus (GPa):92.0 Ε(%):1.6 Zr53Cu18.7Ni12Al16.3 Tg(K):709.0 Tx(K):815.0 Tl(K):1141.0 Dmax(mm):6.0 yield(MPa):1880.0 Modulus (GPa):nan Ε(%):14.5
18.61 | 0 | 0 | 0 | 0 | 0 | 0 | 0 | 0 | 0 | 0 | 0 | 0 | 0 | 19.54 | 37.55 | 0 | 21.93 | 0 | 2.37 | 0 | 0 | 0 | 0 | 0 | 0 | 0 | 0 | 0 | 0 | 0 | 0 | 0 | 0 | 0 | 0 | 0 | 0 | 0 | 0 | 0 | 0 | 0 | 0 | 0 | 0 | 0 | 0 | 0 | 0 | 0 | 761.685 | 927.8723 | 1201.684 | 8.357692 | 1847.266 | 116.5181 | 10.03782 | Zr37.55Al21.93Cu19.54Ni18.61Ag2.37 | Zr51Al14.2Ni15.9Cu18.9 Tg(K):725.7 Tx(K):791.6 Tl(K):1125.9 Dmax(mm):nan yield(MPa):2072.0 Modulus (GPa):104.0 Ε(%):0.2 Zr51.5Al13.6Ni14.9Cu20 Tg(K):723.5 Tx(K):796.8 Tl(K):1153.7 Dmax(mm):nan yield(MPa):1838.0 Modulus (GPa):92.0 Ε(%):1.6 Zr51Cu20.7Ni12Al16.3 Tg(K):722.0 Tx(K):800.0 Tl(K):1132.0 Dmax(mm):3.0 yield(MPa):nan Modulus (GPa):nan Ε(%):nan
17.63 | 0 | 0 | 0 | 0 | 0 | 0 | 0 | 0 | 0 | 0 | 0 | 0 | 0 | 19.68 | 37.8 | 0 | 22.2 | 0 | 2.69 | 0 | 0 | 0 | 0 | 0 | 0 | 0 | 0 | 0 | 0 | 0 | 0 | 0 | 0 | 0 | 0 | 0 | 0 | 0 | 0 | 0 | 0 | 0 | 0 | 0 | 0 | 0 | 0 | 0 | 0 | 0 | 758.7102 | 920.7312 | 1199.875 | 8.099774 | 1860.355 | 114.1101 | 10.18055 | Zr37.8Al22.2Cu19.68Ni17.63Ag2.69 | Zr51Al14.2Ni15.9Cu18.9 Tg(K):725.7 Tx(K):791.6 Tl(K):1125.9 Dmax(mm):nan yield(MPa):2072.0 Modulus (GPa):104.0 Ε(%):0.2 Zr51.5Al13.6Ni14.9Cu20 Tg(K):723.5 Tx(K):796.8 Tl(K):1153.7 Dmax(mm):nan yield(MPa):1838.0 Modulus (GPa):92.0 Ε(%):1.6 Zr51Cu20.7Ni12Al16.3 Tg(K):722.0 Tx(K):800.0 Tl(K):1132.0 Dmax(mm):3.0 yield(MPa):nan Modulus (GPa):nan Ε(%):nan
19.18 | 0 | 0 | 0 | 0 | 0 | 0 | 0 | 0 | 2.57 | 0 | 0 | 0 | 0 | 19.79 | 36.43 | 0 | 22.03 | 0 | 0 | 0 | 0 | 0 | 0 | 0 | 0 | 0 | 0 | 0 | 0 | 0 | 0 | 0 | 0 | 0 | 0 | 0 | 0 | 0 | 0 | 0 | 0 | 0 | 0 | 0 | 0 | 0 | 0 | 0 | 0 | 0 | 761.7624 | 923.3128 | 1198.75 | 7.339775 | 1876.446 | 112.1505 | 9.827963 | Zr36.43Al22.03Cu19.79Ni19.18Y2.57 | Zr51Al14.2Ni15.9Cu18.9 Tg(K):725.7 Tx(K):791.6 Tl(K):1125.9 Dmax(mm):nan yield(MPa):2072.0 Modulus (GPa):104.0 Ε(%):0.2 Zr51.5Al13.6Ni14.9Cu20 Tg(K):723.5 Tx(K):796.8 Tl(K):1153.7 Dmax(mm):nan yield(MPa):1838.0 Modulus (GPa):92.0 Ε(%):1.6 Zr51Cu20.7Ni12Al16.3 Tg(K):722.0 Tx(K):800.0 Tl(K):1132.0 Dmax(mm):3.0 yield(MPa):nan Modulus (GPa):nan Ε(%):nan
19.02 | 0 | 0 | 0 | 0 | 0 | 0 | 0 | 0 | 5.72 | 0 | 0 | 0 | 0 | 17.57 | 35.17 | 0 | 22.52 | 0 | 0 | 0 | 0 | 0 | 0 | 0 | 0 | 0 | 0 | 0 | 0 | 0 | 0 | 0 | 0 | 0 | 0 | 0 | 0 | 0 | 0 | 0 | 0 | 0 | 0 | 0 | 0 | 0 | 0 | 0 | 0 | 0 | 759.6288 | 907.8043 | 1180 | 6.522928 | 1859.611 | 114.3676 | 9.946897 | Zr35.17Al22.52Ni19.02Cu17.57Y5.72 | Zr51Al14.2Ni15.9Cu18.9 Tg(K):725.7 Tx(K):791.6 Tl(K):1125.9 Dmax(mm):nan yield(MPa):2072.0 Modulus (GPa):104.0 Ε(%):0.2 Zr51.5Al13.6Ni14.9Cu20 Tg(K):723.5 Tx(K):796.8 Tl(K):1153.7 Dmax(mm):nan yield(MPa):1838.0 Modulus (GPa):92.0 Ε(%):1.6 Zr51Cu20.7Ni12Al16.3 Tg(K):722.0 Tx(K):800.0 Tl(K):1132.0 Dmax(mm):3.0 yield(MPa):nan Modulus (GPa):nan Ε(%):nan
17.16 | 0 | 0 | 0 | 0 | 0 | 0 | 0 | 0 | 0 | 0 | 0 | 0 | 0 | 19.71 | 37.58 | 0 | 22.69 | 0 | 2.86 | 0 | 0 | 0 | 0 | 0 | 0 | 0 | 0 | 0 | 0 | 0 | 0 | 0 | 0 | 0 | 0 | 0 | 0 | 0 | 0 | 0 | 0 | 0 | 0 | 0 | 0 | 0 | 0 | 0 | 0 | 0 | 761.2548 | 916.4973 | 1195.202 | 8.367517 | 1898.539 | 115.4995 | 10.03569 | Zr37.58Al22.69Cu19.71Ni17.16Ag2.86 | Zr51Al14.2Ni15.9Cu18.9 Tg(K):725.7 Tx(K):791.6 Tl(K):1125.9 Dmax(mm):nan yield(MPa):2072.0 Modulus (GPa):104.0 Ε(%):0.2 Zr51.5Al13.6Ni14.9Cu20 Tg(K):723.5 Tx(K):796.8 Tl(K):1153.7 Dmax(mm):nan yield(MPa):1838.0 Modulus (GPa):92.0 Ε(%):1.6 Zr51Cu20.7Ni12Al16.3 Tg(K):722.0 Tx(K):800.0 Tl(K):1132.0 Dmax(mm):3.0 yield(MPa):nan Modulus (GPa):nan Ε(%):nan
21.36 | 0 | 1.56 | 0 | 0 | 0 | 0 | 0 | 0 | 0 | 0 | 0 | 0 | 0 | 10.88 | 44.51 | 0 | 21.69 | 0 | 0 | 0 | 0 | 0 | 0 | 0 | 0 | 0 | 0 | 0 | 0 | 0 | 0 | 0 | 0 | 0 | 0 | 0 | 0 | 0 | 0 | 0 | 0 | 0 | 0 | 0 | 0 | 0 | 0 | 0 | 0 | 0 | 772.7168 | 896.1192 | 1221.182 | 11.82333 | 1883.359 | 123.5733 | 9.416326 | Zr44.51Al21.69Ni21.36Cu10.88Nb1.56 | Zr53Ni23.5Al23.5 Tg(K):nan Tx(K):nan Tl(K):nan Dmax(mm):nan yield(MPa):nan Modulus (GPa):101.2 Ε(%):nan Zr51Al14.2Ni15.9Cu18.9 Tg(K):725.7 Tx(K):791.6 Tl(K):1125.9 Dmax(mm):nan yield(MPa):2072.0 Modulus (GPa):104.0 Ε(%):0.2 Zr55.8Ni24.8Al19.4 Tg(K):nan Tx(K):nan Tl(K):nan Dmax(mm):nan yield(MPa):nan Modulus (GPa):94.3 Ε(%):nan
12.4 | 0 | 0 | 0 | 0 | 0 | 0 | 0 | 0 | 0 | 0 | 0 | 0 | 0 | 13.86 | 38.73 | 0 | 25.7 | 0 | 0 | 0 | 0 | 0 | 0 | 0 | 0 | 0 | 0 | 0 | 0 | 0 | 0 | 0 | 0 | 9.31 | 0 | 0 | 0 | 0 | 0 | 0 | 0 | 0 | 0 | 0 | 0 | 0 | 0 | 0 | 0 | 0 | 770.9937 | 844.9273 | 1195.544 | 6.853759 | 1937.431 | 104.4068 | 9.94309 | Zr38.73Al25.7Cu13.86Ni12.4Sc9.31 | Zr53Cu18.7Ni12Al16.3 Tg(K):709.0 Tx(K):815.0 Tl(K):1141.0 Dmax(mm):6.0 yield(MPa):1880.0 Modulus (GPa):nan Ε(%):14.5 Zr51Cu20.7Ni12Al16.3 Tg(K):722.0 Tx(K):800.0 Tl(K):1132.0 Dmax(mm):3.0 yield(MPa):nan Modulus (GPa):nan Ε(%):nan (Zr58.9Ti5.6Cu22.2Ni13.3)84Al16 Tg(K):nan Tx(K):nan Tl(K):nan Dmax(mm):nan yield(MPa):nan Modulus (GPa):95.8 Ε(%):nan
19.68 | 0 | 0 | 0 | 0 | 0 | 0 | 0 | 0 | 3.22 | 0 | 0 | 0 | 0 | 19.52 | 35.21 | 0 | 22.37 | 0 | 0 | 0 | 0 | 0 | 0 | 0 | 0 | 0 | 0 | 0 | 0 | 0 | 0 | 0 | 0 | 0 | 0 | 0 | 0 | 0 | 0 | 0 | 0 | 0 | 0 | 0 | 0 | 0 | 0 | 0 | 0 | 0 | 768.8144 | 922.1959 | 1195.55 | 7.030444 | 1891.203 | 116.3534 | 9.320769 | Zr35.21Al22.37Ni19.68Cu19.52Y3.22 | Zr51Al14.2Ni15.9Cu18.9 Tg(K):725.7 Tx(K):791.6 Tl(K):1125.9 Dmax(mm):nan yield(MPa):2072.0 Modulus (GPa):104.0 Ε(%):0.2 Zr51.5Al13.6Ni14.9Cu20 Tg(K):723.5 Tx(K):796.8 Tl(K):1153.7 Dmax(mm):nan yield(MPa):1838.0 Modulus (GPa):92.0 Ε(%):1.6 Zr51Cu20.7Ni12Al16.3 Tg(K):722.0 Tx(K):800.0 Tl(K):1132.0 Dmax(mm):3.0 yield(MPa):nan Modulus (GPa):nan Ε(%):nan
18.91 | 0 | 0 | 0 | 0 | 0 | 0 | 0 | 0 | 0 | 0 | 0 | 0 | 0 | 17.35 | 32.12 | 0 | 22.18 | 0 | 0 | 0 | 0 | 0 | 0 | 0 | 0 | 0 | 0 | 0 | 0 | 0 | 0 | 0 | 0 | 9.44 | 0 | 0 | 0 | 0 | 0 | 0 | 0 | 0 | 0 | 0 | 0 | 0 | 0 | 0 | 0 | 0 | 783.7139 | 875.7378 | 1195.508 | 8.243797 | 1985.974 | 112.7408 | 9.947044 | Zr32.12Al22.18Ni18.91Cu17.35Sc9.44 | Zr51Al14.2Ni15.9Cu18.9 Tg(K):725.7 Tx(K):791.6 Tl(K):1125.9 Dmax(mm):nan yield(MPa):2072.0 Modulus (GPa):104.0 Ε(%):0.2 Zr51.5Al13.6Ni14.9Cu20 Tg(K):723.5 Tx(K):796.8 Tl(K):1153.7 Dmax(mm):nan yield(MPa):1838.0 Modulus (GPa):92.0 Ε(%):1.6 Zr53Cu18.7Ni12Al16.3 Tg(K):709.0 Tx(K):815.0 Tl(K):1141.0 Dmax(mm):6.0 yield(MPa):1880.0 Modulus (GPa):nan Ε(%):14.5
10.53 | 0 | 9.04 | 0 | 0 | 0 | 0 | 0 | 0 | 0 | 0 | 0 | 0 | 0 | 15.67 | 42.4 | 0 | 22.36 | 0 | 0 | 0 | 0 | 0 | 0 | 0 | 0 | 0 | 0 | 0 | 0 | 0 | 0 | 0 | 0 | 0 | 0 | 0 | 0 | 0 | 0 | 0 | 0 | 0 | 0 | 0 | 0 | 0 | 0 | 0 | 0 | 0 | 754.1076 | 911.1383 | 1170.446 | 7.699848 | 1837.885 | 98.03538 | 9.338235 | Zr42.4Al22.36Cu15.67Ni10.53Nb9.04 | Zr55Nb9Cu15Ni11Al10 Tg(K):nan Tx(K):nan Tl(K):nan Dmax(mm):nan yield(MPa):nan Modulus (GPa):95.0 Ε(%):nan (Zr55Nb9Cu15Ni11Al10)99B1 Tg(K):nan Tx(K):nan Tl(K):nan Dmax(mm):nan yield(MPa):nan Modulus (GPa):82.3 Ε(%):nan Zr51Cu20.7Ni12Al16.3 Tg(K):722.0 Tx(K):800.0 Tl(K):1132.0 Dmax(mm):3.0 yield(MPa):nan Modulus (GPa):nan Ε(%):nan
19.48 | 0 | 0 | 0 | 0 | 0 | 0 | 0 | 0 | 2.88 | 0 | 0 | 0 | 0 | 15.55 | 37.63 | 0 | 24.46 | 0 | 0 | 0 | 0 | 0 | 0 | 0 | 0 | 0 | 0 | 0 | 0 | 0 | 0 | 0 | 0 | 0 | 0 | 0 | 0 | 0 | 0 | 0 | 0 | 0 | 0 | 0 | 0 | 0 | 0 | 0 | 0 | 0 | 778.0651 | 912.9783 | 1185.862 | 7.510597 | 1887.745 | 110.8353 | 9.108266 | Zr37.63Al24.46Ni19.48Cu15.55Y2.88 | Zr51Al14.2Ni15.9Cu18.9 Tg(K):725.7 Tx(K):791.6 Tl(K):1125.9 Dmax(mm):nan yield(MPa):2072.0 Modulus (GPa):104.0 Ε(%):0.2 Zr51.5Al13.6Ni14.9Cu20 Tg(K):723.5 Tx(K):796.8 Tl(K):1153.7 Dmax(mm):nan yield(MPa):1838.0 Modulus (GPa):92.0 Ε(%):1.6 Zr51Cu20.7Ni12Al16.3 Tg(K):722.0 Tx(K):800.0 Tl(K):1132.0 Dmax(mm):3.0 yield(MPa):nan Modulus (GPa):nan Ε(%):nan
17.28 | 0 | 0 | 0 | 0 | 0 | 0 | 0 | 0 | 0 | 0 | 0 | 0 | 0 | 19.44 | 37.86 | 0 | 22.1 | 0 | 3.32 | 0 | 0 | 0 | 0 | 0 | 0 | 0 | 0 | 0 | 0 | 0 | 0 | 0 | 0 | 0 | 0 | 0 | 0 | 0 | 0 | 0 | 0 | 0 | 0 | 0 | 0 | 0 | 0 | 0 | 0 | 0 | 758.3912 | 917.8241 | 1198.324 | 7.882928 | 1892.034 | 114.3523 | 10.94827 | Zr37.86Al22.1Cu19.44Ni17.28Ag3.32 | Zr51Al14.2Ni15.9Cu18.9 Tg(K):725.7 Tx(K):791.6 Tl(K):1125.9 Dmax(mm):nan yield(MPa):2072.0 Modulus (GPa):104.0 Ε(%):0.2 Zr51.5Al13.6Ni14.9Cu20 Tg(K):723.5 Tx(K):796.8 Tl(K):1153.7 Dmax(mm):nan yield(MPa):1838.0 Modulus (GPa):92.0 Ε(%):1.6 Zr51Cu20.7Ni12Al16.3 Tg(K):722.0 Tx(K):800.0 Tl(K):1132.0 Dmax(mm):3.0 yield(MPa):nan Modulus (GPa):nan Ε(%):nan
20.58 | 0 | 0 | 0 | 0 | 0 | 0 | 0 | 0 | 3.33 | 0 | 0 | 0 | 0 | 20.27 | 34.68 | 0 | 21.14 | 0 | 0 | 0 | 0 | 0 | 0 | 0 | 0 | 0 | 0 | 0 | 0 | 0 | 0 | 0 | 0 | 0 | 0 | 0 | 0 | 0 | 0 | 0 | 0 | 0 | 0 | 0 | 0 | 0 | 0 | 0 | 0 | 0 | 767.8694 | 929.3304 | 1197.387 | 8.058719 | 1946.769 | 111.8236 | 11.1386 | Zr34.68Al21.14Ni20.58Cu20.27Y3.33 | Zr51Al14.2Ni15.9Cu18.9 Tg(K):725.7 Tx(K):791.6 Tl(K):1125.9 Dmax(mm):nan yield(MPa):2072.0 Modulus (GPa):104.0 Ε(%):0.2 Zr51Cu20.7Ni12Al16.3 Tg(K):722.0 Tx(K):800.0 Tl(K):1132.0 Dmax(mm):3.0 yield(MPa):nan Modulus (GPa):nan Ε(%):nan Zr51.5Al13.6Ni14.9Cu20 Tg(K):723.5 Tx(K):796.8 Tl(K):1153.7 Dmax(mm):nan yield(MPa):1838.0 Modulus (GPa):92.0 Ε(%):1.6
18.55 | 0 | 0 | 0 | 0 | 0 | 0 | 0 | 0 | 0 | 0 | 0 | 0 | 0 | 19.77 | 37.18 | 0 | 21.61 | 0 | 2.89 | 0 | 0 | 0 | 0 | 0 | 0 | 0 | 0 | 0 | 0 | 0 | 0 | 0 | 0 | 0 | 0 | 0 | 0 | 0 | 0 | 0 | 0 | 0 | 0 | 0 | 0 | 0 | 0 | 0 | 0 | 0 | 759.1479 | 929.983 | 1200.026 | 8.296756 | 1864.604 | 115.3961 | 11.24326 | Zr37.18Al21.61Cu19.77Ni18.55Ag2.89 | Zr51Al14.2Ni15.9Cu18.9 Tg(K):725.7 Tx(K):791.6 Tl(K):1125.9 Dmax(mm):nan yield(MPa):2072.0 Modulus (GPa):104.0 Ε(%):0.2 Zr51.5Al13.6Ni14.9Cu20 Tg(K):723.5 Tx(K):796.8 Tl(K):1153.7 Dmax(mm):nan yield(MPa):1838.0 Modulus (GPa):92.0 Ε(%):1.6 Zr51Cu20.7Ni12Al16.3 Tg(K):722.0 Tx(K):800.0 Tl(K):1132.0 Dmax(mm):3.0 yield(MPa):nan Modulus (GPa):nan Ε(%):nan
9.85 | 0 | 9.56 | 0 | 0 | 0 | 0 | 0 | 0 | 0 | 0 | 0 | 0 | 0 | 15.68 | 42.67 | 0 | 22.24 | 0 | 0 | 0 | 0 | 0 | 0 | 0 | 0 | 0 | 0 | 0 | 0 | 0 | 0 | 0 | 0 | 0 | 0 | 0 | 0 | 0 | 0 | 0 | 0 | 0 | 0 | 0 | 0 | 0 | 0 | 0 | 0 | 0 | 752.4628 | 905.4724 | 1170.257 | 7.900489 | 1857.735 | 97.36084 | 9.31532 | Zr42.67Al22.24Cu15.68Ni9.85Nb9.56 | Zr55Nb9Cu15Ni11Al10 Tg(K):nan Tx(K):nan Tl(K):nan Dmax(mm):nan yield(MPa):nan Modulus (GPa):95.0 Ε(%):nan (Zr55Nb9Cu15Ni11Al10)99B1 Tg(K):nan Tx(K):nan Tl(K):nan Dmax(mm):nan yield(MPa):nan Modulus (GPa):82.3 Ε(%):nan Zr51Cu20.7Ni12Al16.3 Tg(K):722.0 Tx(K):800.0 Tl(K):1132.0 Dmax(mm):3.0 yield(MPa):nan Modulus (GPa):nan Ε(%):nan
11.57 | 0 | 0 | 0 | 0 | 0 | 0 | 0 | 0 | 0 | 0 | 0 | 0 | 0 | 14.27 | 39.48 | 0 | 25.38 | 0 | 0 | 0 | 0 | 0 | 0 | 0 | 0 | 0 | 0 | 0 | 0 | 0 | 0 | 0 | 0 | 9.3 | 0 | 0 | 0 | 0 | 0 | 0 | 0 | 0 | 0 | 0 | 0 | 0 | 0 | 0 | 0 | 0 | 759.8619 | 835.8791 | 1194.752 | 6.842965 | 2002.02 | 104.274 | 9.629639 | Zr39.48Al25.38Cu14.27Ni11.57Sc9.3 | Zr51Cu20.7Ni12Al16.3 Tg(K):722.0 Tx(K):800.0 Tl(K):1132.0 Dmax(mm):3.0 yield(MPa):nan Modulus (GPa):nan Ε(%):nan Zr53Cu18.7Ni12Al16.3 Tg(K):709.0 Tx(K):815.0 Tl(K):1141.0 Dmax(mm):6.0 yield(MPa):1880.0 Modulus (GPa):nan Ε(%):14.5 (Zr58.9Ti5.6Cu22.2Ni13.3)84Al16 Tg(K):nan Tx(K):nan Tl(K):nan Dmax(mm):nan yield(MPa):nan Modulus (GPa):95.8 Ε(%):nan
19.41 | 0 | 0 | 0 | 0 | 0 | 0 | 0 | 0 | 5.75 | 0 | 0 | 0 | 0 | 17.49 | 35.17 | 0 | 22.18 | 0 | 0 | 0 | 0 | 0 | 0 | 0 | 0 | 0 | 0 | 0 | 0 | 0 | 0 | 0 | 0 | 0 | 0 | 0 | 0 | 0 | 0 | 0 | 0 | 0 | 0 | 0 | 0 | 0 | 0 | 0 | 0 | 0 | 759.2072 | 911.1794 | 1181.075 | 6.890689 | 1874.664 | 112.6326 | 10.20962 | Zr35.17Al22.18Ni19.41Cu17.49Y5.75 | Zr51Al14.2Ni15.9Cu18.9 Tg(K):725.7 Tx(K):791.6 Tl(K):1125.9 Dmax(mm):nan yield(MPa):2072.0 Modulus (GPa):104.0 Ε(%):0.2 Zr51.5Al13.6Ni14.9Cu20 Tg(K):723.5 Tx(K):796.8 Tl(K):1153.7 Dmax(mm):nan yield(MPa):1838.0 Modulus (GPa):92.0 Ε(%):1.6 Zr53Cu18.7Ni12Al16.3 Tg(K):709.0 Tx(K):815.0 Tl(K):1141.0 Dmax(mm):6.0 yield(MPa):1880.0 Modulus (GPa):nan Ε(%):14.5
17.88 | 0 | 0 | 0 | 0 | 0 | 0 | 0 | 0 | 0 | 0 | 0 | 0 | 0 | 19.25 | 38.06 | 0 | 22.56 | 0 | 2.25 | 0 | 0 | 0 | 0 | 0 | 0 | 0 | 0 | 0 | 0 | 0 | 0 | 0 | 0 | 0 | 0 | 0 | 0 | 0 | 0 | 0 | 0 | 0 | 0 | 0 | 0 | 0 | 0 | 0 | 0 | 0 | 762.947 | 916.9577 | 1198.174 | 8.16429 | 1846.591 | 114.7423 | 9.778447 | Zr38.06Al22.56Cu19.25Ni17.88Ag2.25 | Zr51Al14.2Ni15.9Cu18.9 Tg(K):725.7 Tx(K):791.6 Tl(K):1125.9 Dmax(mm):nan yield(MPa):2072.0 Modulus (GPa):104.0 Ε(%):0.2 Zr51.5Al13.6Ni14.9Cu20 Tg(K):723.5 Tx(K):796.8 Tl(K):1153.7 Dmax(mm):nan yield(MPa):1838.0 Modulus (GPa):92.0 Ε(%):1.6 Zr51Cu20.7Ni12Al16.3 Tg(K):722.0 Tx(K):800.0 Tl(K):1132.0 Dmax(mm):3.0 yield(MPa):nan Modulus (GPa):nan Ε(%):nan
18.85 | 0 | 0 | 0 | 0 | 0 | 0 | 0 | 0 | 0 | 0 | 0 | 0 | 0 | 18.31 | 33.08 | 0 | 21.65 | 0 | 0 | 0 | 0 | 0 | 0 | 0 | 0 | 0 | 0 | 0 | 0 | 0 | 0 | 0 | 0 | 8.11 | 0 | 0 | 0 | 0 | 0 | 0 | 0 | 0 | 0 | 0 | 0 | 0 | 0 | 0 | 0 | 0 | 780.8516 | 897.4527 | 1195.41 | 8.738387 | 1970.078 | 115.9687 | 9.410347 | Zr33.08Al21.65Ni18.85Cu18.31Sc8.11 | Zr51Al14.2Ni15.9Cu18.9 Tg(K):725.7 Tx(K):791.6 Tl(K):1125.9 Dmax(mm):nan yield(MPa):2072.0 Modulus (GPa):104.0 Ε(%):0.2 Zr51.5Al13.6Ni14.9Cu20 Tg(K):723.5 Tx(K):796.8 Tl(K):1153.7 Dmax(mm):nan yield(MPa):1838.0 Modulus (GPa):92.0 Ε(%):1.6 Zr53Cu18.7Ni12Al16.3 Tg(K):709.0 Tx(K):815.0 Tl(K):1141.0 Dmax(mm):6.0 yield(MPa):1880.0 Modulus (GPa):nan Ε(%):14.5
12.24 | 0 | 0 | 0 | 0 | 0 | 0 | 0 | 0 | 0 | 0 | 0 | 0 | 0 | 13.71 | 38.36 | 0 | 25.03 | 0 | 0 | 0 | 0 | 0 | 0 | 0 | 0 | 0 | 0 | 0 | 0 | 0 | 0 | 0 | 0 | 10.66 | 0 | 0 | 0 | 0 | 0 | 0 | 0 | 0 | 0 | 0 | 0 | 0 | 0 | 0 | 0 | 0 | 770.0699 | 840.4518 | 1184.124 | 6.841707 | 1989.78 | 102.0024 | 10.17949 | Zr38.36Al25.03Cu13.71Ni12.24Sc10.66 | Zr53Cu18.7Ni12Al16.3 Tg(K):709.0 Tx(K):815.0 Tl(K):1141.0 Dmax(mm):6.0 yield(MPa):1880.0 Modulus (GPa):nan Ε(%):14.5 Zr51Cu20.7Ni12Al16.3 Tg(K):722.0 Tx(K):800.0 Tl(K):1132.0 Dmax(mm):3.0 yield(MPa):nan Modulus (GPa):nan Ε(%):nan (Zr58.9Ti5.6Cu22.2Ni13.3)84Al16 Tg(K):nan Tx(K):nan Tl(K):nan Dmax(mm):nan yield(MPa):nan Modulus (GPa):95.8 Ε(%):nan
15.26 | 0 | 0 | 0 | 0 | 0 | 0 | 0 | 0 | 0 | 0 | 0 | 0 | 0 | 12.1 | 42.83 | 0 | 24.68 | 0 | 0 | 0 | 0 | 0 | 0 | 0 | 0 | 0 | 0 | 0 | 0 | 0 | 0 | 0 | 5.13 | 0 | 0 | 0 | 0 | 0 | 0 | 0 | 0 | 0 | 0 | 0 | 0 | 0 | 0 | 0 | 0 | 0 | 749.347 | 863.9773 | 1159.757 | 6.03804 | 1760.814 | 104.3005 | 9.073225 | Zr42.83Al24.68Ni15.26Cu12.1Ce5.13 | Zr51Al14.2Ni15.9Cu18.9 Tg(K):725.7 Tx(K):791.6 Tl(K):1125.9 Dmax(mm):nan yield(MPa):2072.0 Modulus (GPa):104.0 Ε(%):0.2 Zr51.5Al13.6Ni14.9Cu20 Tg(K):723.5 Tx(K):796.8 Tl(K):1153.7 Dmax(mm):nan yield(MPa):1838.0 Modulus (GPa):92.0 Ε(%):1.6 Zr51Cu20.7Ni12Al16.3 Tg(K):722.0 Tx(K):800.0 Tl(K):1132.0 Dmax(mm):3.0 yield(MPa):nan Modulus (GPa):nan Ε(%):nan
19.98 | 0 | 0 | 0 | 0 | 0 | 0 | 0 | 0 | 5.36 | 0 | 0 | 0 | 0 | 17.35 | 34.96 | 0 | 22.35 | 0 | 0 | 0 | 0 | 0 | 0 | 0 | 0 | 0 | 0 | 0 | 0 | 0 | 0 | 0 | 0 | 0 | 0 | 0 | 0 | 0 | 0 | 0 | 0 | 0 | 0 | 0 | 0 | 0 | 0 | 0 | 0 | 0 | 765.0551 | 918.8162 | 1192.202 | 6.970978 | 1917.785 | 111.2799 | 9.372282 | Zr34.96Al22.35Ni19.98Cu17.35Y5.36 | Zr51Al14.2Ni15.9Cu18.9 Tg(K):725.7 Tx(K):791.6 Tl(K):1125.9 Dmax(mm):nan yield(MPa):2072.0 Modulus (GPa):104.0 Ε(%):0.2 Zr51.5Al13.6Ni14.9Cu20 Tg(K):723.5 Tx(K):796.8 Tl(K):1153.7 Dmax(mm):nan yield(MPa):1838.0 Modulus (GPa):92.0 Ε(%):1.6 Zr51Cu20.7Ni12Al16.3 Tg(K):722.0 Tx(K):800.0 Tl(K):1132.0 Dmax(mm):3.0 yield(MPa):nan Modulus (GPa):nan Ε(%):nan
19.36 | 0 | 0 | 0 | 0 | 0 | 0 | 0 | 0 | 0 | 0 | 0 | 0 | 0 | 18.69 | 33 | 0 | 20.8 | 0 | 0 | 0 | 0 | 0 | 0 | 0 | 0 | 0 | 0 | 0 | 0 | 0 | 0 | 0 | 0 | 8.15 | 0 | 0 | 0 | 0 | 0 | 0 | 0 | 0 | 0 | 0 | 0 | 0 | 0 | 0 | 0 | 0 | 776.4779 | 899.0894 | 1194.554 | 9.552578 | 2019.777 | 113.5004 | 9.571372 | Zr33.0Al20.8Ni19.36Cu18.69Sc8.15 | Zr51Al14.2Ni15.9Cu18.9 Tg(K):725.7 Tx(K):791.6 Tl(K):1125.9 Dmax(mm):nan yield(MPa):2072.0 Modulus (GPa):104.0 Ε(%):0.2 Zr51.5Al13.6Ni14.9Cu20 Tg(K):723.5 Tx(K):796.8 Tl(K):1153.7 Dmax(mm):nan yield(MPa):1838.0 Modulus (GPa):92.0 Ε(%):1.6 Zr51Cu20.7Ni12Al16.3 Tg(K):722.0 Tx(K):800.0 Tl(K):1132.0 Dmax(mm):3.0 yield(MPa):nan Modulus (GPa):nan Ε(%):nan
20.44 | 0 | 0 | 0 | 0 | 0 | 0 | 0 | 0 | 0 | 0 | 0 | 0 | 0 | 19.56 | 33.82 | 0 | 21.65 | 0 | 4.53 | 0 | 0 | 0 | 0 | 0 | 0 | 0 | 0 | 0 | 0 | 0 | 0 | 0 | 0 | 0 | 0 | 0 | 0 | 0 | 0 | 0 | 0 | 0 | 0 | 0 | 0 | 0 | 0 | 0 | 0 | 0 | 772.9585 | 918.0364 | 1193.931 | 7.636192 | 2020.943 | 124.6742 | 9.217073 | Zr33.82Al21.65Ni20.44Cu19.56Ag4.53 | Zr51Al14.2Ni15.9Cu18.9 Tg(K):725.7 Tx(K):791.6 Tl(K):1125.9 Dmax(mm):nan yield(MPa):2072.0 Modulus (GPa):104.0 Ε(%):0.2 Zr51.5Al13.6Ni14.9Cu20 Tg(K):723.5 Tx(K):796.8 Tl(K):1153.7 Dmax(mm):nan yield(MPa):1838.0 Modulus (GPa):92.0 Ε(%):1.6 Zr51Cu20.7Ni12Al16.3 Tg(K):722.0 Tx(K):800.0 Tl(K):1132.0 Dmax(mm):3.0 yield(MPa):nan Modulus (GPa):nan Ε(%):nan
17.3 | 0 | 0 | 0 | 0 | 0 | 0 | 0 | 0 | 0 | 0 | 0 | 0 | 0 | 15.45 | 41.25 | 0 | 18.75 | 0 | 0 | 0 | 0 | 0 | 0 | 0 | 0 | 0 | 0 | 0 | 0 | 0 | 0 | 0 | 7.25 | 0 | 0 | 0 | 0 | 0 | 0 | 0 | 0 | 0 | 0 | 0 | 0 | 0 | 0 | 0 | 0 | 0 | 700.7466 | 857.3929 | 1136.937 | 8.468696 | 1715.564 | 109.6465 | 9.984146 | Zr41.25Al18.75Ni17.3Cu15.45Ce7.25 | Zr51Al14.2Ni15.9Cu18.9 Tg(K):725.7 Tx(K):791.6 Tl(K):1125.9 Dmax(mm):nan yield(MPa):2072.0 Modulus (GPa):104.0 Ε(%):0.2 Zr51.5Al13.6Ni14.9Cu20 Tg(K):723.5 Tx(K):796.8 Tl(K):1153.7 Dmax(mm):nan yield(MPa):1838.0 Modulus (GPa):92.0 Ε(%):1.6 Zr53Cu18.7Ni12Al16.3 Tg(K):709.0 Tx(K):815.0 Tl(K):1141.0 Dmax(mm):6.0 yield(MPa):1880.0 Modulus (GPa):nan Ε(%):14.5
17.79 | 0 | 0 | 0 | 0 | 0 | 0 | 0 | 0 | 0 | 0 | 0 | 0 | 0 | 18.97 | 38.04 | 0 | 22.97 | 0 | 2.23 | 0 | 0 | 0 | 0 | 0 | 0 | 0 | 0 | 0 | 0 | 0 | 0 | 0 | 0 | 0 | 0 | 0 | 0 | 0 | 0 | 0 | 0 | 0 | 0 | 0 | 0 | 0 | 0 | 0 | 0 | 0 | 766.2159 | 915.1792 | 1193.787 | 8.382583 | 1858.897 | 115.7344 | 9.691786 | Zr38.04Al22.97Cu18.97Ni17.79Ag2.23 | Zr51Al14.2Ni15.9Cu18.9 Tg(K):725.7 Tx(K):791.6 Tl(K):1125.9 Dmax(mm):nan yield(MPa):2072.0 Modulus (GPa):104.0 Ε(%):0.2 Zr51.5Al13.6Ni14.9Cu20 Tg(K):723.5 Tx(K):796.8 Tl(K):1153.7 Dmax(mm):nan yield(MPa):1838.0 Modulus (GPa):92.0 Ε(%):1.6 Zr51Cu20.7Ni12Al16.3 Tg(K):722.0 Tx(K):800.0 Tl(K):1132.0 Dmax(mm):3.0 yield(MPa):nan Modulus (GPa):nan Ε(%):nan
19.65 | 0 | 0 | 0 | 0 | 0 | 0 | 0 | 0 | 0 | 0 | 0 | 0 | 0 | 19.48 | 37.34 | 1.8 | 21.73 | 0 | 0 | 0 | 0 | 0 | 0 | 0 | 0 | 0 | 0 | 0 | 0 | 0 | 0 | 0 | 0 | 0 | 0 | 0 | 0 | 0 | 0 | 0 | 0 | 0 | 0 | 0 | 0 | 0 | 0 | 0 | 0 | 0 | 760.7364 | 929.7091 | 1211.981 | 7.223452 | 1943.126 | 114.6699 | 9.141832 | Zr37.34Al21.73Ni19.65Cu19.48Ti1.8 | Zr51Al14.2Ni15.9Cu18.9 Tg(K):725.7 Tx(K):791.6 Tl(K):1125.9 Dmax(mm):nan yield(MPa):2072.0 Modulus (GPa):104.0 Ε(%):0.2 Zr51.5Al13.6Ni14.9Cu20 Tg(K):723.5 Tx(K):796.8 Tl(K):1153.7 Dmax(mm):nan yield(MPa):1838.0 Modulus (GPa):92.0 Ε(%):1.6 Zr51Cu20.7Ni12Al16.3 Tg(K):722.0 Tx(K):800.0 Tl(K):1132.0 Dmax(mm):3.0 yield(MPa):nan Modulus (GPa):nan Ε(%):nan
11.92 | 0 | 0 | 0 | 0 | 0 | 0 | 0 | 0 | 0 | 0 | 0 | 0 | 0 | 13.47 | 39.04 | 0 | 25.71 | 0 | 0 | 0 | 0 | 0 | 0 | 0 | 0 | 0 | 0 | 0 | 0 | 0 | 0 | 0 | 0 | 9.86 | 0 | 0 | 0 | 0 | 0 | 0 | 0 | 0 | 0 | 0 | 0 | 0 | 0 | 0 | 0 | 0 | 765.967 | 836.5384 | 1191.981 | 6.180136 | 1955.97 | 103.0424 | 9.360566 | Zr39.04Al25.71Cu13.47Ni11.92Sc9.86 | Zr53Cu18.7Ni12Al16.3 Tg(K):709.0 Tx(K):815.0 Tl(K):1141.0 Dmax(mm):6.0 yield(MPa):1880.0 Modulus (GPa):nan Ε(%):14.5 Zr51Cu20.7Ni12Al16.3 Tg(K):722.0 Tx(K):800.0 Tl(K):1132.0 Dmax(mm):3.0 yield(MPa):nan Modulus (GPa):nan Ε(%):nan (Zr58.9Ti5.6Cu22.2Ni13.3)84Al16 Tg(K):nan Tx(K):nan Tl(K):nan Dmax(mm):nan yield(MPa):nan Modulus (GPa):95.8 Ε(%):nan
18.31 | 0 | 0 | 0 | 0 | 0 | 0 | 0 | 0 | 10.22 | 0 | 0 | 0 | 0 | 17.78 | 32.66 | 0 | 21.03 | 0 | 0 | 0 | 0 | 0 | 0 | 0 | 0 | 0 | 0 | 0 | 0 | 0 | 0 | 0 | 0 | 0 | 0 | 0 | 0 | 0 | 0 | 0 | 0 | 0 | 0 | 0 | 0 | 0 | 0 | 0 | 0 | 0 | 736.0568 | 882.4403 | 1140.543 | 6.351784 | 1995.771 | 107.7534 | 9.545738 | Zr32.66Al21.03Ni18.31Cu17.78Y10.22 | Zr51Al14.2Ni15.9Cu18.9 Tg(K):725.7 Tx(K):791.6 Tl(K):1125.9 Dmax(mm):nan yield(MPa):2072.0 Modulus (GPa):104.0 Ε(%):0.2 Zr51.5Al13.6Ni14.9Cu20 Tg(K):723.5 Tx(K):796.8 Tl(K):1153.7 Dmax(mm):nan yield(MPa):1838.0 Modulus (GPa):92.0 Ε(%):1.6 Zr53Cu18.7Ni12Al16.3 Tg(K):709.0 Tx(K):815.0 Tl(K):1141.0 Dmax(mm):6.0 yield(MPa):1880.0 Modulus (GPa):nan Ε(%):14.5
17.16 | 0 | 0 | 0 | 0 | 0 | 0 | 0 | 0 | 0 | 0 | 0 | 0 | 0 | 20.47 | 38.13 | 0 | 21.36 | 0 | 2.88 | 0 | 0 | 0 | 0 | 0 | 0 | 0 | 0 | 0 | 0 | 0 | 0 | 0 | 0 | 0 | 0 | 0 | 0 | 0 | 0 | 0 | 0 | 0 | 0 | 0 | 0 | 0 | 0 | 0 | 0 | 0 | 750.5395 | 917.7235 | 1193.046 | 7.986643 | 1901.041 | 114.8352 | 10.80588 | Zr38.13Al21.36Cu20.47Ni17.16Ag2.88 | Zr51Al14.2Ni15.9Cu18.9 Tg(K):725.7 Tx(K):791.6 Tl(K):1125.9 Dmax(mm):nan yield(MPa):2072.0 Modulus (GPa):104.0 Ε(%):0.2 Zr51Cu20.7Ni12Al16.3 Tg(K):722.0 Tx(K):800.0 Tl(K):1132.0 Dmax(mm):3.0 yield(MPa):nan Modulus (GPa):nan Ε(%):nan Zr51.5Al13.6Ni14.9Cu20 Tg(K):723.5 Tx(K):796.8 Tl(K):1153.7 Dmax(mm):nan yield(MPa):1838.0 Modulus (GPa):92.0 Ε(%):1.6