## Sheet1
Tg(K) | Tx(K) | Tl(K) | Dmax(mm) | yield(MPa) | Modulus (GPa) | Ε(%) | Tg/Tl | BMGs
694.8518 | 760.8694 | 1126.912 | 9.113428 | 1893.939 | 171.0315 | 17.37412 | 0.6165982 | Zr54.69Ni14.64Cu13.28Ag11.89Al5.5
638.3716 | 734.5855 | 1149.318 | 8.465427 | 1836.752 | 144.1561 | 32.62276 | 0.5554352 | Zr60.75Cu15.95Ni11.43Ag10.14Al1.71
700.5165 | 815.1472 | 1154.297 | 8.884972 | 1830.063 | 159.0358 | 9.858645 | 0.6068769 | Zr51.94Cu17.22Ag11.74Al11.15Ni7.95
658.9065 | 736.6122 | 1110.569 | 11.18615 | 1618.863 | 139.5559 | 10.78416 | 0.5933053 | Zr62.15Ni12.27Cu11.17Gd7.36Al7.06
637.9947 | 718.9097 | 1130.013 | 8.872853 | 1816.492 | 156.6431 | 10.42535 | 0.5645905 | Zr57.56Cu18.23Ni13.24Ag8.19Al2.78
631.3933 | 705.9165 | 1122.239 | 9.346216 | 1799.613 | 142.4194 | 8.595065 | 0.5626195 | Zr57.85Cu20.22Ni12.65Ag7.2Al2.08
607.5966 | 735.2835 | 1131.314 | 7.054721 | 1718.075 | 145.8665 | 7.880466 | 0.5370715 | Zr61.95Cu14.41Ni14.33Ag5.71Al3.6
713.958 | 803.1807 | 1125.646 | 7.659086 | 1893.937 | 161.5828 | 12.94104 | 0.6342649 | Zr52.56Cu13.12Ag12.95Ni12.85Al8.52
648.5017 | 744.8658 | 1133.844 | 7.528441 | 1860.545 | 157.7614 | 14.64557 | 0.5719497 | Zr58.75Cu15.51Ni14.01Ag10.01Al1.71
695.174 | 787.0749 | 1113.416 | 7.227806 | 1604.891 | 140.3414 | 8.021497 | 0.6243615 | Zr52.49Cu21.7Al14.13Ni8.9Ti2.78
645.4774 | 725.139 | 1159.286 | 7.451798 | 1796.769 | 151.5293 | 11.73771 | 0.5567888 | Zr58.78Cu18.23Ag10.37Ni6.82Al5.81