## Sheet1
Tg(K) | Tx(K) | Tl(K) | Dmax(mm) | yield(MPa) | Modulus (GPa) | Ε(%) | Tg/Tl | BMGs | Ni | Cr | Nb | P | B | Si | Fe | C | Mo | Y | Co | Au | Ge | Pd | Cu | Zr | Ti | Al | Mg | Ag | Gd | La | Ga | Hf | Sn | In | Ca | Zn | Nd | Er | Dy | Pr | Ho | Ce | Sc | Ta | Mn | Tm | Pt | V | W | Tb | Li | Sm | Lu | Yb | Pb | Sr | Ru | similar_index
611.9832 | 738.1875 | 1131.121 | 8.543049 | 1564.222 | 137.7162 | 9.48853 | 0.5410414 | Zr56.73Cu17.6Al13.07Ni11.79Ag0.8 | 11.79 | 0 | 0 | 0 | 0 | 0 | 0 | 0 | 0 | 0 | 0 | 0 | 0 | 0 | 17.6 | 56.73 | 0 | 13.07 | 0 | 0.8 | 0 | 0 | 0 | 0 | 0 | 0 | 0 | 0 | 0 | 0 | 0 | 0 | 0 | 0 | 0 | 0 | 0 | 0 | 0 | 0 | 0 | 0 | 0 | 0 | 0 | 0 | 0 | 0 | 0 | Zr53Cu18.7Ni12Al16.3 Tg(K):709.0 Tx(K):815.0 Tl(K):1141.0 Dmax(mm):6.0 yield(MPa):1880.0 Modulus (GPa):nan Ε(%):14.5 Zr57Cu18.67Ni8Al16.33 Tg(K):707.0 Tx(K):777.0 Tl(K):nan Dmax(mm):3.0 yield(MPa):1326.0 Modulus (GPa):nan Ε(%):1.1 Zr54Al15Ni10Cu19Y2 Tg(K):714.0 Tx(K):787.0 Tl(K):1112.0 Dmax(mm):5.0 yield(MPa):nan Modulus (GPa):nan Ε(%):nan
618.9984 | 709.6361 | 1128.82 | 9.163478 | 1667.674 | 137.2108 | 8.642088 | 0.5483587 | Zr56.32Cu17.72Ni15.39Al7.7Ag2.88 | 15.39 | 0 | 0 | 0 | 0 | 0 | 0 | 0 | 0 | 0 | 0 | 0 | 0 | 0 | 17.72 | 56.32 | 0 | 7.7 | 0 | 2.88 | 0 | 0 | 0 | 0 | 0 | 0 | 0 | 0 | 0 | 0 | 0 | 0 | 0 | 0 | 0 | 0 | 0 | 0 | 0 | 0 | 0 | 0 | 0 | 0 | 0 | 0 | 0 | 0 | 0 | Zr61Cu18.3Ni12.8Al7.9 Tg(K):nan Tx(K):nan Tl(K):nan Dmax(mm):nan yield(MPa):nan Modulus (GPa):79.1 Ε(%):nan Zr61Cu17.8Ni12.8Al7.9Sn0.5 Tg(K):nan Tx(K):nan Tl(K):nan Dmax(mm):nan yield(MPa):nan Modulus (GPa):78.8 Ε(%):nan Zr61Cu17.3Ni12.8Al7.9Sn1 Tg(K):nan Tx(K):nan Tl(K):nan Dmax(mm):nan yield(MPa):nan Modulus (GPa):77.4 Ε(%):nan
603.4251 | 735.367 | 1137.682 | 7.016804 | 1608.01 | 146.397 | 8.358346 | 0.5303988 | Zr56.71Cu19.12Al11.6Ni10.38Ag2.19 | 10.38 | 0 | 0 | 0 | 0 | 0 | 0 | 0 | 0 | 0 | 0 | 0 | 0 | 0 | 19.12 | 56.71 | 0 | 11.6 | 0 | 2.19 | 0 | 0 | 0 | 0 | 0 | 0 | 0 | 0 | 0 | 0 | 0 | 0 | 0 | 0 | 0 | 0 | 0 | 0 | 0 | 0 | 0 | 0 | 0 | 0 | 0 | 0 | 0 | 0 | 0 | Zr57Cu20Al10Ni8Ti1Ag4 Tg(K):668.4 Tx(K):769.2 Tl(K):1127.1 Dmax(mm):8.0 yield(MPa):1481.0 Modulus (GPa):270.7 Ε(%):0.69 Zr57Cu20Al10Ni8Ag5 Tg(K):668.4 Tx(K):779.3 Tl(K):1135.1 Dmax(mm):8.0 yield(MPa):1612.0 Modulus (GPa):284.3 Ε(%):2.11 Zr57Cu20Al10Ni8Ti2Ag3 Tg(K):663.5 Tx(K):759.7 Tl(K):1124.4 Dmax(mm):8.0 yield(MPa):1511.0 Modulus (GPa):218.9 Ε(%):0.52
637.8606 | 748.9795 | 1127.691 | 8.717351 | 1628.569 | 136.3413 | 10.10793 | 0.5656342 | Zr55.7Cu16.87Ni14.11Al10.8Ag2.52 | 14.11 | 0 | 0 | 0 | 0 | 0 | 0 | 0 | 0 | 0 | 0 | 0 | 0 | 0 | 16.87 | 55.7 | 0 | 10.8 | 0 | 2.52 | 0 | 0 | 0 | 0 | 0 | 0 | 0 | 0 | 0 | 0 | 0 | 0 | 0 | 0 | 0 | 0 | 0 | 0 | 0 | 0 | 0 | 0 | 0 | 0 | 0 | 0 | 0 | 0 | 0 | Zr58.5Nb2.8Cu15.6Ni12.8Al10.3 Tg(K):666.0 Tx(K):nan Tl(K):1101.0 Dmax(mm):32.0 yield(MPa):nan Modulus (GPa):nan Ε(%):nan Zr61.5Al10.7Cu13.65Ni14.15 Tg(K):669.9 Tx(K):737.5 Tl(K):1154.6 Dmax(mm):5.5 yield(MPa):nan Modulus (GPa):nan Ε(%):nan Zr57Nb5Cu15.4Ni12.6Al10 Tg(K):681.75 Tx(K):758.0 Tl(K):1115.0 Dmax(mm):20.0 yield(MPa):1600.0 Modulus (GPa):87.0 Ε(%):0.05
562.4062 | 637.9185 | 1127.227 | 10.23475 | 1597.887 | 163.6488 | 7.980326 | 0.4989288 | Zr58.53Cu18.32Ni12.38Al9.09Ag1.67 | 12.38 | 0 | 0 | 0 | 0 | 0 | 0 | 0 | 0 | 0 | 0 | 0 | 0 | 0 | 18.32 | 58.53 | 0 | 9.09 | 0 | 1.67 | 0 | 0 | 0 | 0 | 0 | 0 | 0 | 0 | 0 | 0 | 0 | 0 | 0 | 0 | 0 | 0 | 0 | 0 | 0 | 0 | 0 | 0 | 0 | 0 | 0 | 0 | 0 | 0 | 0 | Zr61Cu18.3Ni12.8Al7.9 Tg(K):nan Tx(K):nan Tl(K):nan Dmax(mm):nan yield(MPa):nan Modulus (GPa):79.1 Ε(%):nan Zr61Cu17.8Ni12.8Al7.9Sn0.5 Tg(K):nan Tx(K):nan Tl(K):nan Dmax(mm):nan yield(MPa):nan Modulus (GPa):78.8 Ε(%):nan Zr61Cu17.3Ni12.8Al7.9Sn1 Tg(K):nan Tx(K):nan Tl(K):nan Dmax(mm):nan yield(MPa):nan Modulus (GPa):77.4 Ε(%):nan
670.5947 | 739.1747 | 1152.656 | 13.49455 | 1727.972 | 147.319 | 8.010771 | 0.5817824 | Zr51.08Cu22.6Ni15.97Al8.33Ag2.01 | 15.97 | 0 | 0 | 0 | 0 | 0 | 0 | 0 | 0 | 0 | 0 | 0 | 0 | 0 | 22.6 | 51.08 | 0 | 8.33 | 0 | 2.01 | 0 | 0 | 0 | 0 | 0 | 0 | 0 | 0 | 0 | 0 | 0 | 0 | 0 | 0 | 0 | 0 | 0 | 0 | 0 | 0 | 0 | 0 | 0 | 0 | 0 | 0 | 0 | 0 | 0 | Zr51.9Cu23.3Ni10.5Al14.3 Tg(K):710.0 Tx(K):804.0 Tl(K):1129.0 Dmax(mm):10.0 yield(MPa):nan Modulus (GPa):nan Ε(%):nan Zr51Cu20.7Ni12Al16.3 Tg(K):722.0 Tx(K):800.0 Tl(K):1132.0 Dmax(mm):3.0 yield(MPa):nan Modulus (GPa):nan Ε(%):nan Zr51Ti5Cu25Ni10Al9 Tg(K):680.0 Tx(K):724.0 Tl(K):1002.0 Dmax(mm):14.0 yield(MPa):nan Modulus (GPa):nan Ε(%):nan
598.6385 | 695.5282 | 1128.33 | 11.06194 | 1645.378 | 141.5064 | 9.169686 | 0.5305526 | Zr57.86Cu17.09Ni14.62Al7.64Ag2.79 | 14.62 | 0 | 0 | 0 | 0 | 0 | 0 | 0 | 0 | 0 | 0 | 0 | 0 | 0 | 17.09 | 57.86 | 0 | 7.64 | 0 | 2.79 | 0 | 0 | 0 | 0 | 0 | 0 | 0 | 0 | 0 | 0 | 0 | 0 | 0 | 0 | 0 | 0 | 0 | 0 | 0 | 0 | 0 | 0 | 0 | 0 | 0 | 0 | 0 | 0 | 0 | Zr61Cu17.3Ni12.8Al7.9Sn1 Tg(K):nan Tx(K):nan Tl(K):nan Dmax(mm):nan yield(MPa):nan Modulus (GPa):77.4 Ε(%):nan Zr61Cu17.8Ni12.8Al7.9Sn0.5 Tg(K):nan Tx(K):nan Tl(K):nan Dmax(mm):nan yield(MPa):nan Modulus (GPa):78.8 Ε(%):nan Zr61Cu18.3Ni12.8Al7.9 Tg(K):nan Tx(K):nan Tl(K):nan Dmax(mm):nan yield(MPa):nan Modulus (GPa):79.1 Ε(%):nan
616.172 | 748.3885 | 1134.739 | 7.754306 | 1618.943 | 145.2013 | 11.57824 | 0.5430077 | Zr56.05Cu18.68Al11.85Ni10.86Ag2.54 | 10.86 | 0 | 0 | 0 | 0 | 0 | 0 | 0 | 0 | 0 | 0 | 0 | 0 | 0 | 18.68 | 56.05 | 0 | 11.85 | 0 | 2.54 | 0 | 0 | 0 | 0 | 0 | 0 | 0 | 0 | 0 | 0 | 0 | 0 | 0 | 0 | 0 | 0 | 0 | 0 | 0 | 0 | 0 | 0 | 0 | 0 | 0 | 0 | 0 | 0 | 0 | Zr57Cu20Al10Ni8Ag5 Tg(K):668.4 Tx(K):779.3 Tl(K):1135.1 Dmax(mm):8.0 yield(MPa):1612.0 Modulus (GPa):284.3 Ε(%):2.11 Zr57Cu20Al10Ni8Ti2Ag3 Tg(K):663.5 Tx(K):759.7 Tl(K):1124.4 Dmax(mm):8.0 yield(MPa):1511.0 Modulus (GPa):218.9 Ε(%):0.52 Zr57Cu20Al10Ni8Ti1Ag4 Tg(K):668.4 Tx(K):769.2 Tl(K):1127.1 Dmax(mm):8.0 yield(MPa):1481.0 Modulus (GPa):270.7 Ε(%):0.69
612.911 | 709.0094 | 1131.691 | 11.33567 | 1705.491 | 140.7911 | 9.45543 | 0.5415886 | Zr56.72Cu18.64Ni17.18Al4.53Ag2.94 | 17.18 | 0 | 0 | 0 | 0 | 0 | 0 | 0 | 0 | 0 | 0 | 0 | 0 | 0 | 18.64 | 56.72 | 0 | 4.53 | 0 | 2.94 | 0 | 0 | 0 | 0 | 0 | 0 | 0 | 0 | 0 | 0 | 0 | 0 | 0 | 0 | 0 | 0 | 0 | 0 | 0 | 0 | 0 | 0 | 0 | 0 | 0 | 0 | 0 | 0 | 0 | Zr61Cu18.3Ni12.8Al7.9 Tg(K):nan Tx(K):nan Tl(K):nan Dmax(mm):nan yield(MPa):nan Modulus (GPa):79.1 Ε(%):nan Zr61Cu17.8Ni12.8Al7.9Sn0.5 Tg(K):nan Tx(K):nan Tl(K):nan Dmax(mm):nan yield(MPa):nan Modulus (GPa):78.8 Ε(%):nan Zr61Cu17.3Ni12.8Al7.9Sn1 Tg(K):nan Tx(K):nan Tl(K):nan Dmax(mm):nan yield(MPa):nan Modulus (GPa):77.4 Ε(%):nan
639.7324 | 774.7431 | 1137.54 | 5.080785 | 1580.907 | 148.709 | 11.29436 | 0.5623822 | Zr56.25Cu18.48Al13.87Ni9.75Ag1.65 | 9.75 | 0 | 0 | 0 | 0 | 0 | 0 | 0 | 0 | 0 | 0 | 0 | 0 | 0 | 18.48 | 56.25 | 0 | 13.87 | 0 | 1.65 | 0 | 0 | 0 | 0 | 0 | 0 | 0 | 0 | 0 | 0 | 0 | 0 | 0 | 0 | 0 | 0 | 0 | 0 | 0 | 0 | 0 | 0 | 0 | 0 | 0 | 0 | 0 | 0 | 0 | Zr57Cu18.67Ni8Al16.33 Tg(K):707.0 Tx(K):777.0 Tl(K):nan Dmax(mm):3.0 yield(MPa):1326.0 Modulus (GPa):nan Ε(%):1.1 Zr56.36Cu20.53Ni7.6Al15.51 Tg(K):708.0 Tx(K):779.0 Tl(K):nan Dmax(mm):3.0 yield(MPa):1396.0 Modulus (GPa):nan Ε(%):1.5 Zr54Al15Ni10Cu19Y2 Tg(K):714.0 Tx(K):787.0 Tl(K):1112.0 Dmax(mm):5.0 yield(MPa):nan Modulus (GPa):nan Ε(%):nan
618.2757 | 742.4592 | 1132.191 | 7.472191 | 1612.043 | 142.4492 | 8.338999 | 0.5460877 | Zr55.92Cu17.69Al12.21Ni11.71Ag2.48 | 11.71 | 0 | 0 | 0 | 0 | 0 | 0 | 0 | 0 | 0 | 0 | 0 | 0 | 0 | 17.69 | 55.92 | 0 | 12.21 | 0 | 2.48 | 0 | 0 | 0 | 0 | 0 | 0 | 0 | 0 | 0 | 0 | 0 | 0 | 0 | 0 | 0 | 0 | 0 | 0 | 0 | 0 | 0 | 0 | 0 | 0 | 0 | 0 | 0 | 0 | 0 | Zr53Cu18.7Ni12Al16.3 Tg(K):709.0 Tx(K):815.0 Tl(K):1141.0 Dmax(mm):6.0 yield(MPa):1880.0 Modulus (GPa):nan Ε(%):14.5 Zr57Cu20Al10Ni8Ag5 Tg(K):668.4 Tx(K):779.3 Tl(K):1135.1 Dmax(mm):8.0 yield(MPa):1612.0 Modulus (GPa):284.3 Ε(%):2.11 Zr57Cu20Al10Ni8Ti2Ag3 Tg(K):663.5 Tx(K):759.7 Tl(K):1124.4 Dmax(mm):8.0 yield(MPa):1511.0 Modulus (GPa):218.9 Ε(%):0.52
653.4331 | 719.0171 | 1129.575 | 13.38831 | 1705.171 | 144.9855 | 8.404954 | 0.578477 | Zr53.24Cu22.14Ni14.5Al7.86Ag2.25 | 14.5 | 0 | 0 | 0 | 0 | 0 | 0 | 0 | 0 | 0 | 0 | 0 | 0 | 0 | 22.14 | 53.24 | 0 | 7.86 | 0 | 2.25 | 0 | 0 | 0 | 0 | 0 | 0 | 0 | 0 | 0 | 0 | 0 | 0 | 0 | 0 | 0 | 0 | 0 | 0 | 0 | 0 | 0 | 0 | 0 | 0 | 0 | 0 | 0 | 0 | 0 | Zr52.7Nb5Cu17.9Ni14.6Al10 Tg(K):nan Tx(K):nan Tl(K):nan Dmax(mm):nan yield(MPa):nan Modulus (GPa):82.9 Ε(%):nan Zr53Ti5Cu20Ni12Al10 Tg(K):nan Tx(K):nan Tl(K):nan Dmax(mm):nan yield(MPa):nan Modulus (GPa):86.0 Ε(%):nan Zr52.5Cu17.9Ni14.6Al10Ti5 Tg(K):661.3333333333334 Tx(K):723.0 Tl(K):1099.0 Dmax(mm):18.0 yield(MPa):1577.0 Modulus (GPa):92.26666666666665 Ε(%):0.03
611.7192 | 736.1419 | 1144.273 | 11.60476 | 1686.79 | 137.5935 | 8.691501 | 0.5345922 | Zr57.83Ni18.58Cu16.41Al4.63Ag2.55 | 18.58 | 0 | 0 | 0 | 0 | 0 | 0 | 0 | 0 | 0 | 0 | 0 | 0 | 0 | 16.41 | 57.83 | 0 | 4.63 | 0 | 2.55 | 0 | 0 | 0 | 0 | 0 | 0 | 0 | 0 | 0 | 0 | 0 | 0 | 0 | 0 | 0 | 0 | 0 | 0 | 0 | 0 | 0 | 0 | 0 | 0 | 0 | 0 | 0 | 0 | 0 | Zr61Cu16.8Ni12.8Al7.9Sn1.5 Tg(K):nan Tx(K):nan Tl(K):nan Dmax(mm):nan yield(MPa):nan Modulus (GPa):77.3 Ε(%):nan Zr61Cu18.3Ni12.8Al7.9 Tg(K):nan Tx(K):nan Tl(K):nan Dmax(mm):nan yield(MPa):nan Modulus (GPa):79.1 Ε(%):nan Zr61Cu17.8Ni12.8Al7.9Sn0.5 Tg(K):nan Tx(K):nan Tl(K):nan Dmax(mm):nan yield(MPa):nan Modulus (GPa):78.8 Ε(%):nan
616.0115 | 717.8815 | 1118.389 | 10.18201 | 1730.451 | 151.1613 | 7.982505 | 0.5508027 | Zr57.38Cu18.75Ni14.92Ag4.67Al4.28 | 14.92 | 0 | 0 | 0 | 0 | 0 | 0 | 0 | 0 | 0 | 0 | 0 | 0 | 0 | 18.75 | 57.38 | 0 | 4.28 | 0 | 4.67 | 0 | 0 | 0 | 0 | 0 | 0 | 0 | 0 | 0 | 0 | 0 | 0 | 0 | 0 | 0 | 0 | 0 | 0 | 0 | 0 | 0 | 0 | 0 | 0 | 0 | 0 | 0 | 0 | 0 | Zr61Cu18.3Ni12.8Al7.9 Tg(K):nan Tx(K):nan Tl(K):nan Dmax(mm):nan yield(MPa):nan Modulus (GPa):79.1 Ε(%):nan Zr57Cu20Al10Ni8Ag5 Tg(K):668.4 Tx(K):779.3 Tl(K):1135.1 Dmax(mm):8.0 yield(MPa):1612.0 Modulus (GPa):284.3 Ε(%):2.11 Zr61Cu17.8Ni12.8Al7.9Sn0.5 Tg(K):nan Tx(K):nan Tl(K):nan Dmax(mm):nan yield(MPa):nan Modulus (GPa):78.8 Ε(%):nan
651.0739 | 786.5907 | 1126.591 | 9.723536 | 1679.236 | 144.6157 | 8.917105 | 0.5779152 | Zr55.55Cu14.96Ni14.35Al10.21Ag4.93 | 14.35 | 0 | 0 | 0 | 0 | 0 | 0 | 0 | 0 | 0 | 0 | 0 | 0 | 0 | 14.96 | 55.55 | 0 | 10.21 | 0 | 4.93 | 0 | 0 | 0 | 0 | 0 | 0 | 0 | 0 | 0 | 0 | 0 | 0 | 0 | 0 | 0 | 0 | 0 | 0 | 0 | 0 | 0 | 0 | 0 | 0 | 0 | 0 | 0 | 0 | 0 | Zr61.5Al10.7Cu13.65Ni14.15 Tg(K):669.9 Tx(K):737.5 Tl(K):1154.6 Dmax(mm):5.5 yield(MPa):nan Modulus (GPa):nan Ε(%):nan Zr58.5Nb2.8Cu15.6Ni12.8Al10.3 Tg(K):666.0 Tx(K):nan Tl(K):1101.0 Dmax(mm):32.0 yield(MPa):nan Modulus (GPa):nan Ε(%):nan Zr57Cu20Al10Ni8Ag5 Tg(K):668.4 Tx(K):779.3 Tl(K):1135.1 Dmax(mm):8.0 yield(MPa):1612.0 Modulus (GPa):284.3 Ε(%):2.11
612.6038 | 724.1952 | 1126.935 | 9.64933 | 1731.785 | 150.3557 | 11.93377 | 0.5436017 | Zr59.56Cu16.47Ni14.97Ag5.29Al3.72 | 14.97 | 0 | 0 | 0 | 0 | 0 | 0 | 0 | 0 | 0 | 0 | 0 | 0 | 0 | 16.47 | 59.56 | 0 | 3.72 | 0 | 5.29 | 0 | 0 | 0 | 0 | 0 | 0 | 0 | 0 | 0 | 0 | 0 | 0 | 0 | 0 | 0 | 0 | 0 | 0 | 0 | 0 | 0 | 0 | 0 | 0 | 0 | 0 | 0 | 0 | 0 | Zr61Cu16.8Ni12.8Al7.9Sn1.5 Tg(K):nan Tx(K):nan Tl(K):nan Dmax(mm):nan yield(MPa):nan Modulus (GPa):77.3 Ε(%):nan Zr61Cu17.3Ni12.8Al7.9Sn1 Tg(K):nan Tx(K):nan Tl(K):nan Dmax(mm):nan yield(MPa):nan Modulus (GPa):77.4 Ε(%):nan Zr61Cu17.8Ni12.8Al7.9Sn0.5 Tg(K):nan Tx(K):nan Tl(K):nan Dmax(mm):nan yield(MPa):nan Modulus (GPa):78.8 Ε(%):nan
618.6684 | 688.1242 | 1113.766 | 10.67517 | 1726.348 | 143.6641 | 8.874916 | 0.5554745 | Zr56.71Cu19.83Ni13.48Al5.24Ag4.74 | 13.48 | 0 | 0 | 0 | 0 | 0 | 0 | 0 | 0 | 0 | 0 | 0 | 0 | 0 | 19.83 | 56.71 | 0 | 5.24 | 0 | 4.74 | 0 | 0 | 0 | 0 | 0 | 0 | 0 | 0 | 0 | 0 | 0 | 0 | 0 | 0 | 0 | 0 | 0 | 0 | 0 | 0 | 0 | 0 | 0 | 0 | 0 | 0 | 0 | 0 | 0 | Zr57Cu20Al10Ni8Ag5 Tg(K):668.4 Tx(K):779.3 Tl(K):1135.1 Dmax(mm):8.0 yield(MPa):1612.0 Modulus (GPa):284.3 Ε(%):2.11 Zr57Cu20Al10Ni8Ti1Ag4 Tg(K):668.4 Tx(K):769.2 Tl(K):1127.1 Dmax(mm):8.0 yield(MPa):1481.0 Modulus (GPa):270.7 Ε(%):0.69 Zr61Cu18.3Ni12.8Al7.9 Tg(K):nan Tx(K):nan Tl(K):nan Dmax(mm):nan yield(MPa):nan Modulus (GPa):79.1 Ε(%):nan
611.4786 | 691.6825 | 1108.48 | 10.83085 | 1730.573 | 140.796 | 8.358286 | 0.5516369 | Zr57.53Cu20.84Ni13.63Ag4.38Al3.61 | 13.63 | 0 | 0 | 0 | 0 | 0 | 0 | 0 | 0 | 0 | 0 | 0 | 0 | 0 | 20.84 | 57.53 | 0 | 3.61 | 0 | 4.38 | 0 | 0 | 0 | 0 | 0 | 0 | 0 | 0 | 0 | 0 | 0 | 0 | 0 | 0 | 0 | 0 | 0 | 0 | 0 | 0 | 0 | 0 | 0 | 0 | 0 | 0 | 0 | 0 | 0 | Zr57Cu20Al10Ni8Ag5 Tg(K):668.4 Tx(K):779.3 Tl(K):1135.1 Dmax(mm):8.0 yield(MPa):1612.0 Modulus (GPa):284.3 Ε(%):2.11 Zr57Cu20Al10Ni8Ti1Ag4 Tg(K):668.4 Tx(K):769.2 Tl(K):1127.1 Dmax(mm):8.0 yield(MPa):1481.0 Modulus (GPa):270.7 Ε(%):0.69 Zr61Cu18.3Ni12.8Al7.9 Tg(K):nan Tx(K):nan Tl(K):nan Dmax(mm):nan yield(MPa):nan Modulus (GPa):79.1 Ε(%):nan
606.116 | 708.3137 | 1135.751 | 8.825395 | 1688.139 | 141.6814 | 9.581624 | 0.5336699 | Zr59.6Ni14.58Cu14.36Al6.61Ag4.87 | 14.58 | 0 | 0 | 0 | 0 | 0 | 0 | 0 | 0 | 0 | 0 | 0 | 0 | 0 | 14.36 | 59.6 | 0 | 6.61 | 0 | 4.87 | 0 | 0 | 0 | 0 | 0 | 0 | 0 | 0 | 0 | 0 | 0 | 0 | 0 | 0 | 0 | 0 | 0 | 0 | 0 | 0 | 0 | 0 | 0 | 0 | 0 | 0 | 0 | 0 | 0 | Zr61.5Al10.7Cu13.65Ni14.15 Tg(K):669.9 Tx(K):737.5 Tl(K):1154.6 Dmax(mm):5.5 yield(MPa):nan Modulus (GPa):nan Ε(%):nan Zr61Cu15.8Ni12.8Al7.9Sn2.5 Tg(K):nan Tx(K):nan Tl(K):nan Dmax(mm):nan yield(MPa):nan Modulus (GPa):81.5 Ε(%):nan Zr61Cu17.3Ni12.8Al7.9Sn1 Tg(K):nan Tx(K):nan Tl(K):nan Dmax(mm):nan yield(MPa):nan Modulus (GPa):77.4 Ε(%):nan
599.0724 | 691.987 | 1133.288 | 9.512588 | 1674.715 | 148.2212 | 9.76399 | 0.5286143 | Zr57.83Cu17.33Ni12.4Al7.81Ag4.65 | 12.4 | 0 | 0 | 0 | 0 | 0 | 0 | 0 | 0 | 0 | 0 | 0 | 0 | 0 | 17.33 | 57.83 | 0 | 7.81 | 0 | 4.65 | 0 | 0 | 0 | 0 | 0 | 0 | 0 | 0 | 0 | 0 | 0 | 0 | 0 | 0 | 0 | 0 | 0 | 0 | 0 | 0 | 0 | 0 | 0 | 0 | 0 | 0 | 0 | 0 | 0 | Zr61Cu17.8Ni12.8Al7.9Sn0.5 Tg(K):nan Tx(K):nan Tl(K):nan Dmax(mm):nan yield(MPa):nan Modulus (GPa):78.8 Ε(%):nan Zr61Cu18.3Ni12.8Al7.9 Tg(K):nan Tx(K):nan Tl(K):nan Dmax(mm):nan yield(MPa):nan Modulus (GPa):79.1 Ε(%):nan Zr61Cu17.3Ni12.8Al7.9Sn1 Tg(K):nan Tx(K):nan Tl(K):nan Dmax(mm):nan yield(MPa):nan Modulus (GPa):77.4 Ε(%):nan
635.8104 | 699.9549 | 1119.516 | 10.10819 | 1737.49 | 145.8644 | 8.126959 | 0.5679334 | Zr55.12Cu19.77Ni12.82Al6.89Ag5.4 | 12.82 | 0 | 0 | 0 | 0 | 0 | 0 | 0 | 0 | 0 | 0 | 0 | 0 | 0 | 19.77 | 55.12 | 0 | 6.89 | 0 | 5.4 | 0 | 0 | 0 | 0 | 0 | 0 | 0 | 0 | 0 | 0 | 0 | 0 | 0 | 0 | 0 | 0 | 0 | 0 | 0 | 0 | 0 | 0 | 0 | 0 | 0 | 0 | 0 | 0 | 0 | Zr57Cu20Al10Ni8Ag5 Tg(K):668.4 Tx(K):779.3 Tl(K):1135.1 Dmax(mm):8.0 yield(MPa):1612.0 Modulus (GPa):284.3 Ε(%):2.11 Zr57Cu20Al10Ni8Ti1Ag4 Tg(K):668.4 Tx(K):769.2 Tl(K):1127.1 Dmax(mm):8.0 yield(MPa):1481.0 Modulus (GPa):270.7 Ε(%):0.69 Zr61Cu18.3Ni12.8Al7.9 Tg(K):nan Tx(K):nan Tl(K):nan Dmax(mm):nan yield(MPa):nan Modulus (GPa):79.1 Ε(%):nan
606.4733 | 721.0867 | 1131.958 | 8.755981 | 1707.84 | 147.9816 | 9.877733 | 0.5357737 | Zr60.11Cu14.74Ni14.34Al5.41Ag5.4 | 14.34 | 0 | 0 | 0 | 0 | 0 | 0 | 0 | 0 | 0 | 0 | 0 | 0 | 0 | 14.74 | 60.11 | 0 | 5.41 | 0 | 5.4 | 0 | 0 | 0 | 0 | 0 | 0 | 0 | 0 | 0 | 0 | 0 | 0 | 0 | 0 | 0 | 0 | 0 | 0 | 0 | 0 | 0 | 0 | 0 | 0 | 0 | 0 | 0 | 0 | 0 | Zr61.5Al10.7Cu13.65Ni14.15 Tg(K):669.9 Tx(K):737.5 Tl(K):1154.6 Dmax(mm):5.5 yield(MPa):nan Modulus (GPa):nan Ε(%):nan Zr61Cu17.8Ni12.8Al7.9Sn0.5 Tg(K):nan Tx(K):nan Tl(K):nan Dmax(mm):nan yield(MPa):nan Modulus (GPa):78.8 Ε(%):nan Zr61Cu16.8Ni12.8Al7.9Sn1.5 Tg(K):nan Tx(K):nan Tl(K):nan Dmax(mm):nan yield(MPa):nan Modulus (GPa):77.3 Ε(%):nan
596.2332 | 718.169 | 1135.355 | 8.517747 | 1671.23 | 144.6206 | 9.572035 | 0.5251513 | Zr60.97Cu15.21Ni14.71Al5.23Ag3.88 | 14.71 | 0 | 0 | 0 | 0 | 0 | 0 | 0 | 0 | 0 | 0 | 0 | 0 | 0 | 15.21 | 60.97 | 0 | 5.23 | 0 | 3.88 | 0 | 0 | 0 | 0 | 0 | 0 | 0 | 0 | 0 | 0 | 0 | 0 | 0 | 0 | 0 | 0 | 0 | 0 | 0 | 0 | 0 | 0 | 0 | 0 | 0 | 0 | 0 | 0 | 0 | Zr61Cu15.8Ni12.8Al7.9Sn2.5 Tg(K):nan Tx(K):nan Tl(K):nan Dmax(mm):nan yield(MPa):nan Modulus (GPa):81.5 Ε(%):nan Zr61Cu16.3Ni12.8Al7.9Sn2 Tg(K):nan Tx(K):nan Tl(K):nan Dmax(mm):nan yield(MPa):nan Modulus (GPa):81.9 Ε(%):nan Zr61Cu16.8Ni12.8Al7.9Sn1.5 Tg(K):nan Tx(K):nan Tl(K):nan Dmax(mm):nan yield(MPa):nan Modulus (GPa):77.3 Ε(%):nan
614.4279 | 682.7766 | 1127.334 | 10.6657 | 1716.421 | 157.8312 | 8.518713 | 0.5450273 | Zr56.63Cu19.51Ni11.88Al6.71Ag5.26 | 11.88 | 0 | 0 | 0 | 0 | 0 | 0 | 0 | 0 | 0 | 0 | 0 | 0 | 0 | 19.51 | 56.63 | 0 | 6.71 | 0 | 5.26 | 0 | 0 | 0 | 0 | 0 | 0 | 0 | 0 | 0 | 0 | 0 | 0 | 0 | 0 | 0 | 0 | 0 | 0 | 0 | 0 | 0 | 0 | 0 | 0 | 0 | 0 | 0 | 0 | 0 | Zr57Cu20Al10Ni8Ag5 Tg(K):668.4 Tx(K):779.3 Tl(K):1135.1 Dmax(mm):8.0 yield(MPa):1612.0 Modulus (GPa):284.3 Ε(%):2.11 Zr57Cu20Al10Ni8Ti1Ag4 Tg(K):668.4 Tx(K):769.2 Tl(K):1127.1 Dmax(mm):8.0 yield(MPa):1481.0 Modulus (GPa):270.7 Ε(%):0.69 Zr57Cu20Al10Ni8Ti2Ag3 Tg(K):663.5 Tx(K):759.7 Tl(K):1124.4 Dmax(mm):8.0 yield(MPa):1511.0 Modulus (GPa):218.9 Ε(%):0.52
616.7278 | 733.3408 | 1125.974 | 9.754432 | 1746.686 | 147.5843 | 10.77586 | 0.5477282 | Zr59.02Cu16.8Ni15.54Ag5.41Al3.24 | 15.54 | 0 | 0 | 0 | 0 | 0 | 0 | 0 | 0 | 0 | 0 | 0 | 0 | 0 | 16.8 | 59.02 | 0 | 3.24 | 0 | 5.41 | 0 | 0 | 0 | 0 | 0 | 0 | 0 | 0 | 0 | 0 | 0 | 0 | 0 | 0 | 0 | 0 | 0 | 0 | 0 | 0 | 0 | 0 | 0 | 0 | 0 | 0 | 0 | 0 | 0 | Zr61Cu16.8Ni12.8Al7.9Sn1.5 Tg(K):nan Tx(K):nan Tl(K):nan Dmax(mm):nan yield(MPa):nan Modulus (GPa):77.3 Ε(%):nan Zr61Cu17.3Ni12.8Al7.9Sn1 Tg(K):nan Tx(K):nan Tl(K):nan Dmax(mm):nan yield(MPa):nan Modulus (GPa):77.4 Ε(%):nan Zr61Cu17.8Ni12.8Al7.9Sn0.5 Tg(K):nan Tx(K):nan Tl(K):nan Dmax(mm):nan yield(MPa):nan Modulus (GPa):78.8 Ε(%):nan
620.2061 | 711.2788 | 1118.496 | 10.54631 | 1737.214 | 136.7091 | 8.32864 | 0.5545001 | Zr56.32Cu19.28Ni15.43Al4.49Ag4.47 | 15.43 | 0 | 0 | 0 | 0 | 0 | 0 | 0 | 0 | 0 | 0 | 0 | 0 | 0 | 19.28 | 56.32 | 0 | 4.49 | 0 | 4.47 | 0 | 0 | 0 | 0 | 0 | 0 | 0 | 0 | 0 | 0 | 0 | 0 | 0 | 0 | 0 | 0 | 0 | 0 | 0 | 0 | 0 | 0 | 0 | 0 | 0 | 0 | 0 | 0 | 0 | Zr57Cu20Al10Ni8Ag5 Tg(K):668.4 Tx(K):779.3 Tl(K):1135.1 Dmax(mm):8.0 yield(MPa):1612.0 Modulus (GPa):284.3 Ε(%):2.11 Zr57Cu20Al10Ni8Ti1Ag4 Tg(K):668.4 Tx(K):769.2 Tl(K):1127.1 Dmax(mm):8.0 yield(MPa):1481.0 Modulus (GPa):270.7 Ε(%):0.69 Zr61Cu18.3Ni12.8Al7.9 Tg(K):nan Tx(K):nan Tl(K):nan Dmax(mm):nan yield(MPa):nan Modulus (GPa):79.1 Ε(%):nan
640.2961 | 739.2756 | 1152.423 | 11.56754 | 1720.62 | 137.5045 | 8.433247 | 0.5556085 | Zr54.6Ni18.51Cu17.36Al6.15Ag3.37 | 18.51 | 0 | 0 | 0 | 0 | 0 | 0 | 0 | 0 | 0 | 0 | 0 | 0 | 0 | 17.36 | 54.6 | 0 | 6.15 | 0 | 3.37 | 0 | 0 | 0 | 0 | 0 | 0 | 0 | 0 | 0 | 0 | 0 | 0 | 0 | 0 | 0 | 0 | 0 | 0 | 0 | 0 | 0 | 0 | 0 | 0 | 0 | 0 | 0 | 0 | 0 | Zr61Cu17.8Ni12.8Al7.9Sn0.5 Tg(K):nan Tx(K):nan Tl(K):nan Dmax(mm):nan yield(MPa):nan Modulus (GPa):78.8 Ε(%):nan Zr61Cu18.3Ni12.8Al7.9 Tg(K):nan Tx(K):nan Tl(K):nan Dmax(mm):nan yield(MPa):nan Modulus (GPa):79.1 Ε(%):nan Zr61Cu17.3Ni12.8Al7.9Sn1 Tg(K):nan Tx(K):nan Tl(K):nan Dmax(mm):nan yield(MPa):nan Modulus (GPa):77.4 Ε(%):nan
602.9925 | 698.3572 | 1126.968 | 9.338864 | 1684.675 | 151.3223 | 10.43774 | 0.5350572 | Zr57.9Cu17.59Ni13.3Al6.77Ag4.46 | 13.3 | 0 | 0 | 0 | 0 | 0 | 0 | 0 | 0 | 0 | 0 | 0 | 0 | 0 | 17.59 | 57.9 | 0 | 6.77 | 0 | 4.46 | 0 | 0 | 0 | 0 | 0 | 0 | 0 | 0 | 0 | 0 | 0 | 0 | 0 | 0 | 0 | 0 | 0 | 0 | 0 | 0 | 0 | 0 | 0 | 0 | 0 | 0 | 0 | 0 | 0 | Zr61Cu18.3Ni12.8Al7.9 Tg(K):nan Tx(K):nan Tl(K):nan Dmax(mm):nan yield(MPa):nan Modulus (GPa):79.1 Ε(%):nan Zr61Cu17.8Ni12.8Al7.9Sn0.5 Tg(K):nan Tx(K):nan Tl(K):nan Dmax(mm):nan yield(MPa):nan Modulus (GPa):78.8 Ε(%):nan Zr61Cu17.3Ni12.8Al7.9Sn1 Tg(K):nan Tx(K):nan Tl(K):nan Dmax(mm):nan yield(MPa):nan Modulus (GPa):77.4 Ε(%):nan
621.3683 | 690.3748 | 1116.033 | 10.38492 | 1717.332 | 143.684 | 8.768485 | 0.5567651 | Zr56.23Cu19.57Ni14.64Al5.53Ag4.04 | 14.64 | 0 | 0 | 0 | 0 | 0 | 0 | 0 | 0 | 0 | 0 | 0 | 0 | 0 | 19.57 | 56.23 | 0 | 5.53 | 0 | 4.04 | 0 | 0 | 0 | 0 | 0 | 0 | 0 | 0 | 0 | 0 | 0 | 0 | 0 | 0 | 0 | 0 | 0 | 0 | 0 | 0 | 0 | 0 | 0 | 0 | 0 | 0 | 0 | 0 | 0 | Zr57Cu20Al10Ni8Ag5 Tg(K):668.4 Tx(K):779.3 Tl(K):1135.1 Dmax(mm):8.0 yield(MPa):1612.0 Modulus (GPa):284.3 Ε(%):2.11 Zr57Cu20Al10Ni8Ti1Ag4 Tg(K):668.4 Tx(K):769.2 Tl(K):1127.1 Dmax(mm):8.0 yield(MPa):1481.0 Modulus (GPa):270.7 Ε(%):0.69 Zr61Cu18.3Ni12.8Al7.9 Tg(K):nan Tx(K):nan Tl(K):nan Dmax(mm):nan yield(MPa):nan Modulus (GPa):79.1 Ε(%):nan
607.6656 | 681.3804 | 1142.475 | 8.530896 | 1682.7 | 150.1012 | 8.321644 | 0.5318854 | Zr57.22Cu18.79Ni10.24Al8.54Ag5.2 | 10.24 | 0 | 0 | 0 | 0 | 0 | 0 | 0 | 0 | 0 | 0 | 0 | 0 | 0 | 18.79 | 57.22 | 0 | 8.54 | 0 | 5.2 | 0 | 0 | 0 | 0 | 0 | 0 | 0 | 0 | 0 | 0 | 0 | 0 | 0 | 0 | 0 | 0 | 0 | 0 | 0 | 0 | 0 | 0 | 0 | 0 | 0 | 0 | 0 | 0 | 0 | Zr57Cu20Al10Ni8Ag5 Tg(K):668.4 Tx(K):779.3 Tl(K):1135.1 Dmax(mm):8.0 yield(MPa):1612.0 Modulus (GPa):284.3 Ε(%):2.11 Zr57Cu20Al10Ni8Ti1Ag4 Tg(K):668.4 Tx(K):769.2 Tl(K):1127.1 Dmax(mm):8.0 yield(MPa):1481.0 Modulus (GPa):270.7 Ε(%):0.69 Zr57Cu20Al10Ni8Ti2Ag3 Tg(K):663.5 Tx(K):759.7 Tl(K):1124.4 Dmax(mm):8.0 yield(MPa):1511.0 Modulus (GPa):218.9 Ε(%):0.52
613.7463 | 713.2379 | 1133.766 | 9.784523 | 1701.398 | 147.0767 | 10.1671 | 0.5413341 | Zr58.77Cu14.75Ni12.87Al7.65Ag5.95 | 12.87 | 0 | 0 | 0 | 0 | 0 | 0 | 0 | 0 | 0 | 0 | 0 | 0 | 0 | 14.75 | 58.77 | 0 | 7.65 | 0 | 5.95 | 0 | 0 | 0 | 0 | 0 | 0 | 0 | 0 | 0 | 0 | 0 | 0 | 0 | 0 | 0 | 0 | 0 | 0 | 0 | 0 | 0 | 0 | 0 | 0 | 0 | 0 | 0 | 0 | 0 | Zr61Cu17.3Ni12.8Al7.9Sn1 Tg(K):nan Tx(K):nan Tl(K):nan Dmax(mm):nan yield(MPa):nan Modulus (GPa):77.4 Ε(%):nan Zr61Cu18.3Ni12.8Al7.9 Tg(K):nan Tx(K):nan Tl(K):nan Dmax(mm):nan yield(MPa):nan Modulus (GPa):79.1 Ε(%):nan Zr61Cu15.8Ni12.8Al7.9Sn2.5 Tg(K):nan Tx(K):nan Tl(K):nan Dmax(mm):nan yield(MPa):nan Modulus (GPa):81.5 Ε(%):nan
608.9797 | 706.1423 | 1130.932 | 8.517696 | 1713.401 | 152.067 | 10.699 | 0.5384762 | Zr59.33Cu15.71Ni13.89Al5.58Ag5.49 | 13.89 | 0 | 0 | 0 | 0 | 0 | 0 | 0 | 0 | 0 | 0 | 0 | 0 | 0 | 15.71 | 59.33 | 0 | 5.58 | 0 | 5.49 | 0 | 0 | 0 | 0 | 0 | 0 | 0 | 0 | 0 | 0 | 0 | 0 | 0 | 0 | 0 | 0 | 0 | 0 | 0 | 0 | 0 | 0 | 0 | 0 | 0 | 0 | 0 | 0 | 0 | Zr61Cu16.3Ni12.8Al7.9Sn2 Tg(K):nan Tx(K):nan Tl(K):nan Dmax(mm):nan yield(MPa):nan Modulus (GPa):81.9 Ε(%):nan Zr61Cu15.8Ni12.8Al7.9Sn2.5 Tg(K):nan Tx(K):nan Tl(K):nan Dmax(mm):nan yield(MPa):nan Modulus (GPa):81.5 Ε(%):nan Zr61Cu16.8Ni12.8Al7.9Sn1.5 Tg(K):nan Tx(K):nan Tl(K):nan Dmax(mm):nan yield(MPa):nan Modulus (GPa):77.3 Ε(%):nan
594.1758 | 689.9773 | 1129.364 | 10.37375 | 1645.348 | 140.5837 | 8.51324 | 0.5261156 | Zr58.58Cu16.65Ni13.99Al7.5Ag3.27 | 13.99 | 0 | 0 | 0 | 0 | 0 | 0 | 0 | 0 | 0 | 0 | 0 | 0 | 0 | 16.65 | 58.58 | 0 | 7.5 | 0 | 3.27 | 0 | 0 | 0 | 0 | 0 | 0 | 0 | 0 | 0 | 0 | 0 | 0 | 0 | 0 | 0 | 0 | 0 | 0 | 0 | 0 | 0 | 0 | 0 | 0 | 0 | 0 | 0 | 0 | 0 | Zr61Cu16.8Ni12.8Al7.9Sn1.5 Tg(K):nan Tx(K):nan Tl(K):nan Dmax(mm):nan yield(MPa):nan Modulus (GPa):77.3 Ε(%):nan Zr61Cu17.3Ni12.8Al7.9Sn1 Tg(K):nan Tx(K):nan Tl(K):nan Dmax(mm):nan yield(MPa):nan Modulus (GPa):77.4 Ε(%):nan Zr61Cu17.8Ni12.8Al7.9Sn0.5 Tg(K):nan Tx(K):nan Tl(K):nan Dmax(mm):nan yield(MPa):nan Modulus (GPa):78.8 Ε(%):nan
618.4255 | 703.1624 | 1134.99 | 6.688573 | 1750.312 | 157.5903 | 9.059157 | 0.5448733 | Zr59.29Cu16.16Ni12.43Ag7.12Al4.99 | 12.43 | 0 | 0 | 0 | 0 | 0 | 0 | 0 | 0 | 0 | 0 | 0 | 0 | 0 | 16.16 | 59.29 | 0 | 4.99 | 0 | 7.12 | 0 | 0 | 0 | 0 | 0 | 0 | 0 | 0 | 0 | 0 | 0 | 0 | 0 | 0 | 0 | 0 | 0 | 0 | 0 | 0 | 0 | 0 | 0 | 0 | 0 | 0 | 0 | 0 | 0 | Zr61Cu17.8Ni12.8Al7.9Sn0.5 Tg(K):nan Tx(K):nan Tl(K):nan Dmax(mm):nan yield(MPa):nan Modulus (GPa):78.8 Ε(%):nan Zr61Cu16.3Ni12.8Al7.9Sn2 Tg(K):nan Tx(K):nan Tl(K):nan Dmax(mm):nan yield(MPa):nan Modulus (GPa):81.9 Ε(%):nan Zr61Cu16.8Ni12.8Al7.9Sn1.5 Tg(K):nan Tx(K):nan Tl(K):nan Dmax(mm):nan yield(MPa):nan Modulus (GPa):77.3 Ε(%):nan
625.6386 | 717.5237 | 1146.812 | 8.007154 | 1753.967 | 154.4459 | 13.39469 | 0.5455461 | Zr57.88Cu16.96Ni10.63Ag7.85Al6.67 | 10.63 | 0 | 0 | 0 | 0 | 0 | 0 | 0 | 0 | 0 | 0 | 0 | 0 | 0 | 16.96 | 57.88 | 0 | 6.67 | 0 | 7.85 | 0 | 0 | 0 | 0 | 0 | 0 | 0 | 0 | 0 | 0 | 0 | 0 | 0 | 0 | 0 | 0 | 0 | 0 | 0 | 0 | 0 | 0 | 0 | 0 | 0 | 0 | 0 | 0 | 0 | Zr57Cu20Al10Ni8Ag5 Tg(K):668.4 Tx(K):779.3 Tl(K):1135.1 Dmax(mm):8.0 yield(MPa):1612.0 Modulus (GPa):284.3 Ε(%):2.11 Zr57Cu20Al10Ni8Ti1Ag4 Tg(K):668.4 Tx(K):769.2 Tl(K):1127.1 Dmax(mm):8.0 yield(MPa):1481.0 Modulus (GPa):270.7 Ε(%):0.69 Zr61Cu17.8Ni12.8Al7.9Sn0.5 Tg(K):nan Tx(K):nan Tl(K):nan Dmax(mm):nan yield(MPa):nan Modulus (GPa):78.8 Ε(%):nan
622.3675 | 715.436 | 1130.807 | 8.327885 | 1748.753 | 152.4834 | 14.16499 | 0.5503747 | Zr58.37Cu14.83Ni13.6Ag7.09Al6.11 | 13.6 | 0 | 0 | 0 | 0 | 0 | 0 | 0 | 0 | 0 | 0 | 0 | 0 | 0 | 14.83 | 58.37 | 0 | 6.11 | 0 | 7.09 | 0 | 0 | 0 | 0 | 0 | 0 | 0 | 0 | 0 | 0 | 0 | 0 | 0 | 0 | 0 | 0 | 0 | 0 | 0 | 0 | 0 | 0 | 0 | 0 | 0 | 0 | 0 | 0 | 0 | Zr61Cu15.8Ni12.8Al7.9Sn2.5 Tg(K):nan Tx(K):nan Tl(K):nan Dmax(mm):nan yield(MPa):nan Modulus (GPa):81.5 Ε(%):nan Zr58.5Nb2.8Cu15.6Ni12.8Al10.3 Tg(K):666.0 Tx(K):nan Tl(K):1101.0 Dmax(mm):32.0 yield(MPa):nan Modulus (GPa):nan Ε(%):nan Zr61Cu18.3Ni12.8Al7.9 Tg(K):nan Tx(K):nan Tl(K):nan Dmax(mm):nan yield(MPa):nan Modulus (GPa):79.1 Ε(%):nan
638.6502 | 747.4196 | 1120.969 | 8.258549 | 1819.05 | 153.1798 | 8.640241 | 0.5697303 | Zr57.29Cu17.08Ni15.45Ag7.71Al2.47 | 15.45 | 0 | 0 | 0 | 0 | 0 | 0 | 0 | 0 | 0 | 0 | 0 | 0 | 0 | 17.08 | 57.29 | 0 | 2.47 | 0 | 7.71 | 0 | 0 | 0 | 0 | 0 | 0 | 0 | 0 | 0 | 0 | 0 | 0 | 0 | 0 | 0 | 0 | 0 | 0 | 0 | 0 | 0 | 0 | 0 | 0 | 0 | 0 | 0 | 0 | 0 | Zr61Cu18.3Ni12.8Al7.9 Tg(K):nan Tx(K):nan Tl(K):nan Dmax(mm):nan yield(MPa):nan Modulus (GPa):79.1 Ε(%):nan Zr61Cu17.3Ni12.8Al7.9Sn1 Tg(K):nan Tx(K):nan Tl(K):nan Dmax(mm):nan yield(MPa):nan Modulus (GPa):77.4 Ε(%):nan Zr61Cu17.8Ni12.8Al7.9Sn0.5 Tg(K):nan Tx(K):nan Tl(K):nan Dmax(mm):nan yield(MPa):nan Modulus (GPa):78.8 Ε(%):nan
672.9903 | 756.6619 | 1113.746 | 13.95862 | 1884.282 | 139.0357 | 9.136769 | 0.6042584 | Zr51.68Cu25.66Ni11.63Ag8.28Al2.75 | 11.63 | 0 | 0 | 0 | 0 | 0 | 0 | 0 | 0 | 0 | 0 | 0 | 0 | 0 | 25.66 | 51.68 | 0 | 2.75 | 0 | 8.28 | 0 | 0 | 0 | 0 | 0 | 0 | 0 | 0 | 0 | 0 | 0 | 0 | 0 | 0 | 0 | 0 | 0 | 0 | 0 | 0 | 0 | 0 | 0 | 0 | 0 | 0 | 0 | 0 | 0 | Ni6Zr48Cu30Al8Ag8 Tg(K):695.0 Tx(K):779.0 Tl(K):1131.0 Dmax(mm):25.0 yield(MPa):nan Modulus (GPa):nan Ε(%):nan Zr51Ti5Cu25Ni10Al9 Tg(K):680.0 Tx(K):724.0 Tl(K):1002.0 Dmax(mm):14.0 yield(MPa):nan Modulus (GPa):nan Ε(%):nan Ni4Zr48Cu32Al8Ag8 Tg(K):693.0 Tx(K):788.0 Tl(K):1129.0 Dmax(mm):30.0 yield(MPa):nan Modulus (GPa):nan Ε(%):nan
641.9825 | 734.3514 | 1128.386 | 8.440982 | 1837.869 | 157.898 | 13.41364 | 0.5689385 | Zr57.47Cu17.33Ni14.11Ag8.79Al2.3 | 14.11 | 0 | 0 | 0 | 0 | 0 | 0 | 0 | 0 | 0 | 0 | 0 | 0 | 0 | 17.33 | 57.47 | 0 | 2.3 | 0 | 8.79 | 0 | 0 | 0 | 0 | 0 | 0 | 0 | 0 | 0 | 0 | 0 | 0 | 0 | 0 | 0 | 0 | 0 | 0 | 0 | 0 | 0 | 0 | 0 | 0 | 0 | 0 | 0 | 0 | 0 | Zr61Cu17.8Ni12.8Al7.9Sn0.5 Tg(K):nan Tx(K):nan Tl(K):nan Dmax(mm):nan yield(MPa):nan Modulus (GPa):78.8 Ε(%):nan Zr61Cu18.3Ni12.8Al7.9 Tg(K):nan Tx(K):nan Tl(K):nan Dmax(mm):nan yield(MPa):nan Modulus (GPa):79.1 Ε(%):nan Zr61Cu17.3Ni12.8Al7.9Sn1 Tg(K):nan Tx(K):nan Tl(K):nan Dmax(mm):nan yield(MPa):nan Modulus (GPa):77.4 Ε(%):nan
633.0755 | 741.889 | 1144.691 | 6.550135 | 1745.827 | 154.2043 | 13.62115 | 0.5530536 | Zr60.01Cu13.16Ni11.48Ag8.43Al6.92 | 11.48 | 0 | 0 | 0 | 0 | 0 | 0 | 0 | 0 | 0 | 0 | 0 | 0 | 0 | 13.16 | 60.01 | 0 | 6.92 | 0 | 8.43 | 0 | 0 | 0 | 0 | 0 | 0 | 0 | 0 | 0 | 0 | 0 | 0 | 0 | 0 | 0 | 0 | 0 | 0 | 0 | 0 | 0 | 0 | 0 | 0 | 0 | 0 | 0 | 0 | 0 | Zr64.13Cu13.5Ni12.37Al10 Tg(K):652.0 Tx(K):nan Tl(K):nan Dmax(mm):nan yield(MPa):nan Modulus (GPa):79.7 Ε(%):nan Zr62Cu15.5Ni12.5Al10 Tg(K):643.0 Tx(K):nan Tl(K):nan Dmax(mm):nan yield(MPa):nan Modulus (GPa):79.7 Ε(%):nan Zr61.5Al10.7Cu13.65Ni14.15 Tg(K):669.9 Tx(K):737.5 Tl(K):1154.6 Dmax(mm):5.5 yield(MPa):nan Modulus (GPa):nan Ε(%):nan
628.6689 | 723.9766 | 1127.279 | 8.086581 | 1770.792 | 153.1323 | 12.86267 | 0.5576873 | Zr57.53Cu16.45Ni13.93Ag7.11Al4.98 | 13.93 | 0 | 0 | 0 | 0 | 0 | 0 | 0 | 0 | 0 | 0 | 0 | 0 | 0 | 16.45 | 57.53 | 0 | 4.98 | 0 | 7.11 | 0 | 0 | 0 | 0 | 0 | 0 | 0 | 0 | 0 | 0 | 0 | 0 | 0 | 0 | 0 | 0 | 0 | 0 | 0 | 0 | 0 | 0 | 0 | 0 | 0 | 0 | 0 | 0 | 0 | Zr61Cu17.8Ni12.8Al7.9Sn0.5 Tg(K):nan Tx(K):nan Tl(K):nan Dmax(mm):nan yield(MPa):nan Modulus (GPa):78.8 Ε(%):nan Zr61Cu17.3Ni12.8Al7.9Sn1 Tg(K):nan Tx(K):nan Tl(K):nan Dmax(mm):nan yield(MPa):nan Modulus (GPa):77.4 Ε(%):nan Zr61Cu16.8Ni12.8Al7.9Sn1.5 Tg(K):nan Tx(K):nan Tl(K):nan Dmax(mm):nan yield(MPa):nan Modulus (GPa):77.3 Ε(%):nan
649.7703 | 706.4933 | 1115.66 | 11.4405 | 1859.012 | 139.8596 | 11.8112 | 0.5824089 | Zr54.78Cu23.69Ni11.87Ag8.3Al1.36 | 11.87 | 0 | 0 | 0 | 0 | 0 | 0 | 0 | 0 | 0 | 0 | 0 | 0 | 0 | 23.69 | 54.78 | 0 | 1.36 | 0 | 8.3 | 0 | 0 | 0 | 0 | 0 | 0 | 0 | 0 | 0 | 0 | 0 | 0 | 0 | 0 | 0 | 0 | 0 | 0 | 0 | 0 | 0 | 0 | 0 | 0 | 0 | 0 | 0 | 0 | 0 | Zr57Cu20Al10Ni8Ag5 Tg(K):668.4 Tx(K):779.3 Tl(K):1135.1 Dmax(mm):8.0 yield(MPa):1612.0 Modulus (GPa):284.3 Ε(%):2.11 Zr57Cu20Al10Ni8Ti1Ag4 Tg(K):668.4 Tx(K):769.2 Tl(K):1127.1 Dmax(mm):8.0 yield(MPa):1481.0 Modulus (GPa):270.7 Ε(%):0.69 Zr57Cu20Al10Ni8Ti2Ag3 Tg(K):663.5 Tx(K):759.7 Tl(K):1124.4 Dmax(mm):8.0 yield(MPa):1511.0 Modulus (GPa):218.9 Ε(%):0.52
641.126 | 746.3852 | 1126.645 | 9.049139 | 1817.267 | 154.4824 | 8.436024 | 0.5690576 | Zr56.03Cu16.63Ni16.56Ag7.4Al3.37 | 16.56 | 0 | 0 | 0 | 0 | 0 | 0 | 0 | 0 | 0 | 0 | 0 | 0 | 0 | 16.63 | 56.03 | 0 | 3.37 | 0 | 7.4 | 0 | 0 | 0 | 0 | 0 | 0 | 0 | 0 | 0 | 0 | 0 | 0 | 0 | 0 | 0 | 0 | 0 | 0 | 0 | 0 | 0 | 0 | 0 | 0 | 0 | 0 | 0 | 0 | 0 | Zr57Cu20Al10Ni8Ag5 Tg(K):668.4 Tx(K):779.3 Tl(K):1135.1 Dmax(mm):8.0 yield(MPa):1612.0 Modulus (GPa):284.3 Ε(%):2.11 Zr61Cu16.8Ni12.8Al7.9Sn1.5 Tg(K):nan Tx(K):nan Tl(K):nan Dmax(mm):nan yield(MPa):nan Modulus (GPa):77.3 Ε(%):nan Zr61Cu17.8Ni12.8Al7.9Sn0.5 Tg(K):nan Tx(K):nan Tl(K):nan Dmax(mm):nan yield(MPa):nan Modulus (GPa):78.8 Ε(%):nan
620.8092 | 702.4436 | 1148.243 | 7.980633 | 1753.219 | 152.5944 | 11.39807 | 0.5406602 | Zr58.35Cu17.37Ni10.33Ag7.78Al6.16 | 10.33 | 0 | 0 | 0 | 0 | 0 | 0 | 0 | 0 | 0 | 0 | 0 | 0 | 0 | 17.37 | 58.35 | 0 | 6.16 | 0 | 7.78 | 0 | 0 | 0 | 0 | 0 | 0 | 0 | 0 | 0 | 0 | 0 | 0 | 0 | 0 | 0 | 0 | 0 | 0 | 0 | 0 | 0 | 0 | 0 | 0 | 0 | 0 | 0 | 0 | 0 | Zr57Cu20Al10Ni8Ag5 Tg(K):668.4 Tx(K):779.3 Tl(K):1135.1 Dmax(mm):8.0 yield(MPa):1612.0 Modulus (GPa):284.3 Ε(%):2.11 Zr57Cu20Al10Ni8Ti1Ag4 Tg(K):668.4 Tx(K):769.2 Tl(K):1127.1 Dmax(mm):8.0 yield(MPa):1481.0 Modulus (GPa):270.7 Ε(%):0.69 Zr61Cu17.8Ni12.8Al7.9Sn0.5 Tg(K):nan Tx(K):nan Tl(K):nan Dmax(mm):nan yield(MPa):nan Modulus (GPa):78.8 Ε(%):nan
678.3926 | 767.1677 | 1124.825 | 14.99885 | 1889.695 | 141.6353 | 13.12152 | 0.6031093 | Zr51.3Cu25.76Ni10.22Ag8.97Al3.75 | 10.22 | 0 | 0 | 0 | 0 | 0 | 0 | 0 | 0 | 0 | 0 | 0 | 0 | 0 | 25.76 | 51.3 | 0 | 3.75 | 0 | 8.97 | 0 | 0 | 0 | 0 | 0 | 0 | 0 | 0 | 0 | 0 | 0 | 0 | 0 | 0 | 0 | 0 | 0 | 0 | 0 | 0 | 0 | 0 | 0 | 0 | 0 | 0 | 0 | 0 | 0 | Ni6Zr48Cu30Al8Ag8 Tg(K):695.0 Tx(K):779.0 Tl(K):1131.0 Dmax(mm):25.0 yield(MPa):nan Modulus (GPa):nan Ε(%):nan Zr51Ti5Cu25Ni10Al9 Tg(K):680.0 Tx(K):724.0 Tl(K):1002.0 Dmax(mm):14.0 yield(MPa):nan Modulus (GPa):nan Ε(%):nan Ni4Zr48Cu32Al8Ag8 Tg(K):693.0 Tx(K):788.0 Tl(K):1129.0 Dmax(mm):30.0 yield(MPa):nan Modulus (GPa):nan Ε(%):nan
620.9398 | 700.3542 | 1133.205 | 8.414542 | 1762.456 | 153.1472 | 11.53796 | 0.54795 | Zr58.53Cu17.23Ni12.46Ag7.16Al4.63 | 12.46 | 0 | 0 | 0 | 0 | 0 | 0 | 0 | 0 | 0 | 0 | 0 | 0 | 0 | 17.23 | 58.53 | 0 | 4.63 | 0 | 7.16 | 0 | 0 | 0 | 0 | 0 | 0 | 0 | 0 | 0 | 0 | 0 | 0 | 0 | 0 | 0 | 0 | 0 | 0 | 0 | 0 | 0 | 0 | 0 | 0 | 0 | 0 | 0 | 0 | 0 | Zr61Cu17.8Ni12.8Al7.9Sn0.5 Tg(K):nan Tx(K):nan Tl(K):nan Dmax(mm):nan yield(MPa):nan Modulus (GPa):78.8 Ε(%):nan Zr61Cu17.3Ni12.8Al7.9Sn1 Tg(K):nan Tx(K):nan Tl(K):nan Dmax(mm):nan yield(MPa):nan Modulus (GPa):77.4 Ε(%):nan Zr61Cu18.3Ni12.8Al7.9 Tg(K):nan Tx(K):nan Tl(K):nan Dmax(mm):nan yield(MPa):nan Modulus (GPa):79.1 Ε(%):nan
648.0887 | 722.3487 | 1109.756 | 10.55049 | 1836.029 | 148.5699 | 8.012703 | 0.5839919 | Zr56.46Cu20.52Ni15.64Ag6.98Al0.4 | 15.64 | 0 | 0 | 0 | 0 | 0 | 0 | 0 | 0 | 0 | 0 | 0 | 0 | 0 | 20.52 | 56.46 | 0 | 0.4 | 0 | 6.98 | 0 | 0 | 0 | 0 | 0 | 0 | 0 | 0 | 0 | 0 | 0 | 0 | 0 | 0 | 0 | 0 | 0 | 0 | 0 | 0 | 0 | 0 | 0 | 0 | 0 | 0 | 0 | 0 | 0 | Zr57Cu20Al10Ni8Ag5 Tg(K):668.4 Tx(K):779.3 Tl(K):1135.1 Dmax(mm):8.0 yield(MPa):1612.0 Modulus (GPa):284.3 Ε(%):2.11 Zr57Cu20Al10Ni8Ti1Ag4 Tg(K):668.4 Tx(K):769.2 Tl(K):1127.1 Dmax(mm):8.0 yield(MPa):1481.0 Modulus (GPa):270.7 Ε(%):0.69 Zr61Cu18.3Ni12.8Al7.9 Tg(K):nan Tx(K):nan Tl(K):nan Dmax(mm):nan yield(MPa):nan Modulus (GPa):79.1 Ε(%):nan
643.5565 | 729.7267 | 1125.8 | 8.382998 | 1840.731 | 148.3734 | 14.70614 | 0.5716437 | Zr57.97Cu18.71Ni13.76Ag8.5Al1.06 | 13.76 | 0 | 0 | 0 | 0 | 0 | 0 | 0 | 0 | 0 | 0 | 0 | 0 | 0 | 18.71 | 57.97 | 0 | 1.06 | 0 | 8.5 | 0 | 0 | 0 | 0 | 0 | 0 | 0 | 0 | 0 | 0 | 0 | 0 | 0 | 0 | 0 | 0 | 0 | 0 | 0 | 0 | 0 | 0 | 0 | 0 | 0 | 0 | 0 | 0 | 0 | Zr61Cu18.3Ni12.8Al7.9 Tg(K):nan Tx(K):nan Tl(K):nan Dmax(mm):nan yield(MPa):nan Modulus (GPa):79.1 Ε(%):nan Zr57Cu20Al10Ni8Ag5 Tg(K):668.4 Tx(K):779.3 Tl(K):1135.1 Dmax(mm):8.0 yield(MPa):1612.0 Modulus (GPa):284.3 Ε(%):2.11 Zr61Cu17.8Ni12.8Al7.9Sn0.5 Tg(K):nan Tx(K):nan Tl(K):nan Dmax(mm):nan yield(MPa):nan Modulus (GPa):78.8 Ε(%):nan
639.2246 | 738.2787 | 1130.274 | 8.509148 | 1840.92 | 149.6519 | 14.08852 | 0.5655485 | Zr58.9Cu17.22Ni13.73Ag8.96Al1.2 | 13.73 | 0 | 0 | 0 | 0 | 0 | 0 | 0 | 0 | 0 | 0 | 0 | 0 | 0 | 17.22 | 58.9 | 0 | 1.2 | 0 | 8.96 | 0 | 0 | 0 | 0 | 0 | 0 | 0 | 0 | 0 | 0 | 0 | 0 | 0 | 0 | 0 | 0 | 0 | 0 | 0 | 0 | 0 | 0 | 0 | 0 | 0 | 0 | 0 | 0 | 0 | Zr61Cu17.8Ni12.8Al7.9Sn0.5 Tg(K):nan Tx(K):nan Tl(K):nan Dmax(mm):nan yield(MPa):nan Modulus (GPa):78.8 Ε(%):nan Zr61Cu18.3Ni12.8Al7.9 Tg(K):nan Tx(K):nan Tl(K):nan Dmax(mm):nan yield(MPa):nan Modulus (GPa):79.1 Ε(%):nan Zr61Cu17.3Ni12.8Al7.9Sn1 Tg(K):nan Tx(K):nan Tl(K):nan Dmax(mm):nan yield(MPa):nan Modulus (GPa):77.4 Ε(%):nan
630.0135 | 709.074 | 1130.089 | 8.838363 | 1810.581 | 150.3678 | 7.970262 | 0.5574903 | Zr57.83Cu19.53Ni12.22Ag7.98Al2.44 | 12.22 | 0 | 0 | 0 | 0 | 0 | 0 | 0 | 0 | 0 | 0 | 0 | 0 | 0 | 19.53 | 57.83 | 0 | 2.44 | 0 | 7.98 | 0 | 0 | 0 | 0 | 0 | 0 | 0 | 0 | 0 | 0 | 0 | 0 | 0 | 0 | 0 | 0 | 0 | 0 | 0 | 0 | 0 | 0 | 0 | 0 | 0 | 0 | 0 | 0 | 0 | Zr57Cu20Al10Ni8Ag5 Tg(K):668.4 Tx(K):779.3 Tl(K):1135.1 Dmax(mm):8.0 yield(MPa):1612.0 Modulus (GPa):284.3 Ε(%):2.11 Zr57Cu20Al10Ni8Ti1Ag4 Tg(K):668.4 Tx(K):769.2 Tl(K):1127.1 Dmax(mm):8.0 yield(MPa):1481.0 Modulus (GPa):270.7 Ε(%):0.69 Zr61Cu18.3Ni12.8Al7.9 Tg(K):nan Tx(K):nan Tl(K):nan Dmax(mm):nan yield(MPa):nan Modulus (GPa):79.1 Ε(%):nan
656.9253 | 762.4482 | 1161.099 | 5.6088 | 1690.364 | 143.1658 | 17.48251 | 0.5657788 | Zr61.27Cu12.27Al10.49Ag8.93Ni7.04 | 7.04 | 0 | 0 | 0 | 0 | 0 | 0 | 0 | 0 | 0 | 0 | 0 | 0 | 0 | 12.27 | 61.27 | 0 | 10.49 | 0 | 8.93 | 0 | 0 | 0 | 0 | 0 | 0 | 0 | 0 | 0 | 0 | 0 | 0 | 0 | 0 | 0 | 0 | 0 | 0 | 0 | 0 | 0 | 0 | 0 | 0 | 0 | 0 | 0 | 0 | 0 | Zr57Cu20Al10Ni8Ag5 Tg(K):668.4 Tx(K):779.3 Tl(K):1135.1 Dmax(mm):8.0 yield(MPa):1612.0 Modulus (GPa):284.3 Ε(%):2.11 Zr61.5Al10.7Cu13.65Ni14.15 Tg(K):669.9 Tx(K):737.5 Tl(K):1154.6 Dmax(mm):5.5 yield(MPa):nan Modulus (GPa):nan Ε(%):nan Zr64.13Cu13.5Ni12.37Al10 Tg(K):652.0 Tx(K):nan Tl(K):nan Dmax(mm):nan yield(MPa):nan Modulus (GPa):79.7 Ε(%):nan
623.5796 | 729.9266 | 1126.37 | 9.31836 | 1753.995 | 153.5395 | 9.766448 | 0.5536189 | Zr57.9Cu16.82Ni14.45Ag6.2Al4.64 | 14.45 | 0 | 0 | 0 | 0 | 0 | 0 | 0 | 0 | 0 | 0 | 0 | 0 | 0 | 16.82 | 57.9 | 0 | 4.64 | 0 | 6.2 | 0 | 0 | 0 | 0 | 0 | 0 | 0 | 0 | 0 | 0 | 0 | 0 | 0 | 0 | 0 | 0 | 0 | 0 | 0 | 0 | 0 | 0 | 0 | 0 | 0 | 0 | 0 | 0 | 0 | Zr61Cu18.3Ni12.8Al7.9 Tg(K):nan Tx(K):nan Tl(K):nan Dmax(mm):nan yield(MPa):nan Modulus (GPa):79.1 Ε(%):nan Zr61Cu17.3Ni12.8Al7.9Sn1 Tg(K):nan Tx(K):nan Tl(K):nan Dmax(mm):nan yield(MPa):nan Modulus (GPa):77.4 Ε(%):nan Zr61Cu17.8Ni12.8Al7.9Sn0.5 Tg(K):nan Tx(K):nan Tl(K):nan Dmax(mm):nan yield(MPa):nan Modulus (GPa):78.8 Ε(%):nan
626.2948 | 720.7169 | 1150.155 | 6.615958 | 1750.384 | 140.7742 | 17.0835 | 0.5445307 | Zr64.47Ni13.15Cu12.33Ag7.74Al2.3 | 13.15 | 0 | 0 | 0 | 0 | 0 | 0 | 0 | 0 | 0 | 0 | 0 | 0 | 0 | 12.33 | 64.47 | 0 | 2.3 | 0 | 7.74 | 0 | 0 | 0 | 0 | 0 | 0 | 0 | 0 | 0 | 0 | 0 | 0 | 0 | 0 | 0 | 0 | 0 | 0 | 0 | 0 | 0 | 0 | 0 | 0 | 0 | 0 | 0 | 0 | 0 | Zr66Al8Cu12Ni14 Tg(K):655.1 Tx(K):732.5 Tl(K):1172.1 Dmax(mm):nan yield(MPa):nan Modulus (GPa):nan Ε(%):nan Zr64Al10.1Cu11.7Ni14.2 Tg(K):657.9 Tx(K):717.3 Tl(K):1158.5 Dmax(mm):5.0 yield(MPa):nan Modulus (GPa):nan Ε(%):nan Zr64.13Cu13.5Ni12.37Al10 Tg(K):652.0 Tx(K):nan Tl(K):nan Dmax(mm):nan yield(MPa):nan Modulus (GPa):79.7 Ε(%):nan
641.3015 | 759.9907 | 1161.384 | 8.35558 | 1728.938 | 138.5021 | 31.71448 | 0.5521871 | Zr66.65Ag11.32Cu10.86Al6.56Ni4.61 | 4.61 | 0 | 0 | 0 | 0 | 0 | 0 | 0 | 0 | 0 | 0 | 0 | 0 | 0 | 10.86 | 66.65 | 0 | 6.56 | 0 | 11.32 | 0 | 0 | 0 | 0 | 0 | 0 | 0 | 0 | 0 | 0 | 0 | 0 | 0 | 0 | 0 | 0 | 0 | 0 | 0 | 0 | 0 | 0 | 0 | 0 | 0 | 0 | 0 | 0 | 0 | Zr70Al8Cu16Ni6 Tg(K):641.0 Tx(K):707.0 Tl(K):1179.0 Dmax(mm):6.0 yield(MPa):nan Modulus (GPa):nan Ε(%):nan Zr70Ni8.5Cu13.5Al8 Tg(K):625.0 Tx(K):707.0 Tl(K):1171.0 Dmax(mm):10.0 yield(MPa):nan Modulus (GPa):nan Ε(%):nan Zr70Al8Cu11Ni11 Tg(K):633.0 Tx(K):706.0 Tl(K):1175.0 Dmax(mm):8.0 yield(MPa):nan Modulus (GPa):nan Ε(%):nan
683.2594 | 758.1525 | 1114.417 | 12.09479 | 1924.274 | 148.834 | 14.70797 | 0.6131093 | Zr51.54Cu25.38Ni12.19Ag9.62Al1.27 | 12.19 | 0 | 0 | 0 | 0 | 0 | 0 | 0 | 0 | 0 | 0 | 0 | 0 | 0 | 25.38 | 51.54 | 0 | 1.27 | 0 | 9.62 | 0 | 0 | 0 | 0 | 0 | 0 | 0 | 0 | 0 | 0 | 0 | 0 | 0 | 0 | 0 | 0 | 0 | 0 | 0 | 0 | 0 | 0 | 0 | 0 | 0 | 0 | 0 | 0 | 0 | Ni6Zr48Cu30Al8Ag8 Tg(K):695.0 Tx(K):779.0 Tl(K):1131.0 Dmax(mm):25.0 yield(MPa):nan Modulus (GPa):nan Ε(%):nan Zr51Ti5Cu25Ni10Al9 Tg(K):680.0 Tx(K):724.0 Tl(K):1002.0 Dmax(mm):14.0 yield(MPa):nan Modulus (GPa):nan Ε(%):nan Ni4Zr48Cu32Al8Ag8 Tg(K):693.0 Tx(K):788.0 Tl(K):1129.0 Dmax(mm):30.0 yield(MPa):nan Modulus (GPa):nan Ε(%):nan
657.8018 | 770.3526 | 1155.001 | 5.424143 | 1730.138 | 142.217 | 13.22254 | 0.5695249 | Zr61.84Cu10.93Ag9.82Ni8.81Al8.62 | 8.81 | 0 | 0 | 0 | 0 | 0 | 0 | 0 | 0 | 0 | 0 | 0 | 0 | 0 | 10.93 | 61.84 | 0 | 8.62 | 0 | 9.82 | 0 | 0 | 0 | 0 | 0 | 0 | 0 | 0 | 0 | 0 | 0 | 0 | 0 | 0 | 0 | 0 | 0 | 0 | 0 | 0 | 0 | 0 | 0 | 0 | 0 | 0 | 0 | 0 | 0 | Zr62.2Cu15.27Ni9.81Al9.7Ti3 Tg(K):639.0 Tx(K):705.0 Tl(K):1149.0 Dmax(mm):4.0 yield(MPa):nan Modulus (GPa):nan Ε(%):nan Zr63.48Cu15.59Ni10.02Al9.9Ti1 Tg(K):644.0 Tx(K):739.0 Tl(K):1161.0 Dmax(mm):4.0 yield(MPa):nan Modulus (GPa):nan Ε(%):nan Zr62.85Cu15.435Ni9.91Al9.8Ti2 Tg(K):643.0 Tx(K):717.0 Tl(K):1157.0 Dmax(mm):4.0 yield(MPa):nan Modulus (GPa):nan Ε(%):nan
734.3789 | 790.2133 | 1120.096 | 14.01957 | 1986.13 | 164.2538 | 12.38701 | 0.6556393 | Zr45.0Cu24.36Ni12.87Ag11.54Al6.22 | 12.87 | 0 | 0 | 0 | 0 | 0 | 0 | 0 | 0 | 0 | 0 | 0 | 0 | 0 | 24.36 | 45 | 0 | 6.22 | 0 | 11.54 | 0 | 0 | 0 | 0 | 0 | 0 | 0 | 0 | 0 | 0 | 0 | 0 | 0 | 0 | 0 | 0 | 0 | 0 | 0 | 0 | 0 | 0 | 0 | 0 | 0 | 0 | 0 | 0 | 0 | Ni6Zr48Cu30Al8Ag8 Tg(K):695.0 Tx(K):779.0 Tl(K):1131.0 Dmax(mm):25.0 yield(MPa):nan Modulus (GPa):nan Ε(%):nan Ni4Zr48Cu32Al8Ag8 Tg(K):693.0 Tx(K):788.0 Tl(K):1129.0 Dmax(mm):30.0 yield(MPa):nan Modulus (GPa):nan Ε(%):nan Ni2Zr48Cu34Al8Ag8 Tg(K):687.0 Tx(K):797.0 Tl(K):1131.0 Dmax(mm):25.0 yield(MPa):nan Modulus (GPa):nan Ε(%):nan
658.0786 | 741.828 | 1152.474 | 7.092052 | 1797.826 | 161.6302 | 16.64771 | 0.5710136 | Zr57.93Cu15.33Ag10.19Ni9.74Al6.81 | 9.74 | 0 | 0 | 0 | 0 | 0 | 0 | 0 | 0 | 0 | 0 | 0 | 0 | 0 | 15.33 | 57.93 | 0 | 6.81 | 0 | 10.19 | 0 | 0 | 0 | 0 | 0 | 0 | 0 | 0 | 0 | 0 | 0 | 0 | 0 | 0 | 0 | 0 | 0 | 0 | 0 | 0 | 0 | 0 | 0 | 0 | 0 | 0 | 0 | 0 | 0 | Zr57Cu20Al10Ni8Ag5 Tg(K):668.4 Tx(K):779.3 Tl(K):1135.1 Dmax(mm):8.0 yield(MPa):1612.0 Modulus (GPa):284.3 Ε(%):2.11 Zr57Cu20Al10Ni8Ti1Ag4 Tg(K):668.4 Tx(K):769.2 Tl(K):1127.1 Dmax(mm):8.0 yield(MPa):1481.0 Modulus (GPa):270.7 Ε(%):0.69 Zr57Cu20Al10Ni8Ti2Ag3 Tg(K):663.5 Tx(K):759.7 Tl(K):1124.4 Dmax(mm):8.0 yield(MPa):1511.0 Modulus (GPa):218.9 Ε(%):0.52
633.5111 | 707.5786 | 1143.838 | 9.461005 | 1818.649 | 155.2737 | 14.20293 | 0.5538469 | Zr57.5Cu19.49Ni10.53Ag9.02Al3.45 | 10.53 | 0 | 0 | 0 | 0 | 0 | 0 | 0 | 0 | 0 | 0 | 0 | 0 | 0 | 19.49 | 57.5 | 0 | 3.45 | 0 | 9.02 | 0 | 0 | 0 | 0 | 0 | 0 | 0 | 0 | 0 | 0 | 0 | 0 | 0 | 0 | 0 | 0 | 0 | 0 | 0 | 0 | 0 | 0 | 0 | 0 | 0 | 0 | 0 | 0 | 0 | Zr57Cu20Al10Ni8Ag5 Tg(K):668.4 Tx(K):779.3 Tl(K):1135.1 Dmax(mm):8.0 yield(MPa):1612.0 Modulus (GPa):284.3 Ε(%):2.11 Zr57Cu20Al10Ni8Ti1Ag4 Tg(K):668.4 Tx(K):769.2 Tl(K):1127.1 Dmax(mm):8.0 yield(MPa):1481.0 Modulus (GPa):270.7 Ε(%):0.69 Zr57Cu20Al10Ni8Ti2Ag3 Tg(K):663.5 Tx(K):759.7 Tl(K):1124.4 Dmax(mm):8.0 yield(MPa):1511.0 Modulus (GPa):218.9 Ε(%):0.52
653.7628 | 759.0063 | 1122.058 | 7.120684 | 1885.217 | 159.6534 | 18.33976 | 0.5826462 | Zr56.17Ni17.32Cu16.45Ag9.14Al0.91 | 17.32 | 0 | 0 | 0 | 0 | 0 | 0 | 0 | 0 | 0 | 0 | 0 | 0 | 0 | 16.45 | 56.17 | 0 | 0.91 | 0 | 9.14 | 0 | 0 | 0 | 0 | 0 | 0 | 0 | 0 | 0 | 0 | 0 | 0 | 0 | 0 | 0 | 0 | 0 | 0 | 0 | 0 | 0 | 0 | 0 | 0 | 0 | 0 | 0 | 0 | 0 | Zr57Cu20Al10Ni8Ag5 Tg(K):668.4 Tx(K):779.3 Tl(K):1135.1 Dmax(mm):8.0 yield(MPa):1612.0 Modulus (GPa):284.3 Ε(%):2.11 Zr61Cu16.8Ni12.8Al7.9Sn1.5 Tg(K):nan Tx(K):nan Tl(K):nan Dmax(mm):nan yield(MPa):nan Modulus (GPa):77.3 Ε(%):nan Zr61Cu17.3Ni12.8Al7.9Sn1 Tg(K):nan Tx(K):nan Tl(K):nan Dmax(mm):nan yield(MPa):nan Modulus (GPa):77.4 Ε(%):nan
663.4505 | 743.9387 | 1144.321 | 6.40461 | 1798.264 | 154.4082 | 10.76337 | 0.5797766 | Zr59.11Cu12.95Ni11.21Ag10.32Al6.42 | 11.21 | 0 | 0 | 0 | 0 | 0 | 0 | 0 | 0 | 0 | 0 | 0 | 0 | 0 | 12.95 | 59.11 | 0 | 6.42 | 0 | 10.32 | 0 | 0 | 0 | 0 | 0 | 0 | 0 | 0 | 0 | 0 | 0 | 0 | 0 | 0 | 0 | 0 | 0 | 0 | 0 | 0 | 0 | 0 | 0 | 0 | 0 | 0 | 0 | 0 | 0 | Zr64.13Cu13.5Ni12.37Al10 Tg(K):652.0 Tx(K):nan Tl(K):nan Dmax(mm):nan yield(MPa):nan Modulus (GPa):79.7 Ε(%):nan Zr61Cu16.3Ni12.8Al7.9Sn2 Tg(K):nan Tx(K):nan Tl(K):nan Dmax(mm):nan yield(MPa):nan Modulus (GPa):81.9 Ε(%):nan Zr62Al10Ni12.6Cu15.4 Tg(K):nan Tx(K):nan Tl(K):nan Dmax(mm):nan yield(MPa):nan Modulus (GPa):79.7 Ε(%):nan
682.3581 | 753.0056 | 1139.719 | 13.13566 | 1845.78 | 153.5621 | 10.78189 | 0.5987074 | Zr52.23Cu22.44Ni9.94Ag9.1Al6.29 | 9.94 | 0 | 0 | 0 | 0 | 0 | 0 | 0 | 0 | 0 | 0 | 0 | 0 | 0 | 22.44 | 52.23 | 0 | 6.29 | 0 | 9.1 | 0 | 0 | 0 | 0 | 0 | 0 | 0 | 0 | 0 | 0 | 0 | 0 | 0 | 0 | 0 | 0 | 0 | 0 | 0 | 0 | 0 | 0 | 0 | 0 | 0 | 0 | 0 | 0 | 0 | Zr57Cu20Al10Ni8Ag5 Tg(K):668.4 Tx(K):779.3 Tl(K):1135.1 Dmax(mm):8.0 yield(MPa):1612.0 Modulus (GPa):284.3 Ε(%):2.11 Ni6Zr48Cu30Al8Ag8 Tg(K):695.0 Tx(K):779.0 Tl(K):1131.0 Dmax(mm):25.0 yield(MPa):nan Modulus (GPa):nan Ε(%):nan Zr51.9Cu23.3Ni10.5Al14.3 Tg(K):710.0 Tx(K):804.0 Tl(K):1129.0 Dmax(mm):10.0 yield(MPa):nan Modulus (GPa):nan Ε(%):nan
673.6122 | 768.2061 | 1170.315 | 3.667913 | 1671.746 | 137.7272 | 20.15602 | 0.5755821 | Zr60.41Al13.11Cu12.03Ag9.38Ni5.07 | 5.07 | 0 | 0 | 0 | 0 | 0 | 0 | 0 | 0 | 0 | 0 | 0 | 0 | 0 | 12.03 | 60.41 | 0 | 13.11 | 0 | 9.38 | 0 | 0 | 0 | 0 | 0 | 0 | 0 | 0 | 0 | 0 | 0 | 0 | 0 | 0 | 0 | 0 | 0 | 0 | 0 | 0 | 0 | 0 | 0 | 0 | 0 | 0 | 0 | 0 | 0 | Zr57Cu20Al10Ni8Ag5 Tg(K):668.4 Tx(K):779.3 Tl(K):1135.1 Dmax(mm):8.0 yield(MPa):1612.0 Modulus (GPa):284.3 Ε(%):2.11 Zr61.5Al10.7Cu13.65Ni14.15 Tg(K):669.9 Tx(K):737.5 Tl(K):1154.6 Dmax(mm):5.5 yield(MPa):nan Modulus (GPa):nan Ε(%):nan Zr57Cu20Al10Ni8Ti1Ag4 Tg(K):668.4 Tx(K):769.2 Tl(K):1127.1 Dmax(mm):8.0 yield(MPa):1481.0 Modulus (GPa):270.7 Ε(%):0.69
646.8902 | 737.6177 | 1145.077 | 5.791837 | 1785.031 | 155.3144 | 12.34095 | 0.5649318 | Zr59.61Cu13.5Ni11.53Ag9.53Al5.83 | 11.53 | 0 | 0 | 0 | 0 | 0 | 0 | 0 | 0 | 0 | 0 | 0 | 0 | 0 | 13.5 | 59.61 | 0 | 5.83 | 0 | 9.53 | 0 | 0 | 0 | 0 | 0 | 0 | 0 | 0 | 0 | 0 | 0 | 0 | 0 | 0 | 0 | 0 | 0 | 0 | 0 | 0 | 0 | 0 | 0 | 0 | 0 | 0 | 0 | 0 | 0 | Zr64.13Cu13.5Ni12.37Al10 Tg(K):652.0 Tx(K):nan Tl(K):nan Dmax(mm):nan yield(MPa):nan Modulus (GPa):79.7 Ε(%):nan Zr61Cu15.8Ni12.8Al7.9Sn2.5 Tg(K):nan Tx(K):nan Tl(K):nan Dmax(mm):nan yield(MPa):nan Modulus (GPa):81.5 Ε(%):nan Zr60Nb3Cu14Ni13Al10 Tg(K):nan Tx(K):nan Tl(K):nan Dmax(mm):nan yield(MPa):nan Modulus (GPa):85.4 Ε(%):nan
640.1926 | 732.9074 | 1145.554 | 6.757145 | 1795.62 | 156.6802 | 16.43901 | 0.55885 | Zr60.03Cu14.06Ni12.13Ag9.36Al4.42 | 12.13 | 0 | 0 | 0 | 0 | 0 | 0 | 0 | 0 | 0 | 0 | 0 | 0 | 0 | 14.06 | 60.03 | 0 | 4.42 | 0 | 9.36 | 0 | 0 | 0 | 0 | 0 | 0 | 0 | 0 | 0 | 0 | 0 | 0 | 0 | 0 | 0 | 0 | 0 | 0 | 0 | 0 | 0 | 0 | 0 | 0 | 0 | 0 | 0 | 0 | 0 | Zr61Cu16.3Ni12.8Al7.9Sn2 Tg(K):nan Tx(K):nan Tl(K):nan Dmax(mm):nan yield(MPa):nan Modulus (GPa):81.9 Ε(%):nan Zr61Cu15.8Ni12.8Al7.9Sn2.5 Tg(K):nan Tx(K):nan Tl(K):nan Dmax(mm):nan yield(MPa):nan Modulus (GPa):81.5 Ε(%):nan Zr61Cu16.8Ni12.8Al7.9Sn1.5 Tg(K):nan Tx(K):nan Tl(K):nan Dmax(mm):nan yield(MPa):nan Modulus (GPa):77.3 Ε(%):nan
680.4391 | 760.2595 | 1130.3 | 7.849429 | 1830.947 | 164.1594 | 8.602912 | 0.6019985 | Zr56.26Ni13.36Cu13.23Ag10.46Al6.67 | 13.36 | 0 | 0 | 0 | 0 | 0 | 0 | 0 | 0 | 0 | 0 | 0 | 0 | 0 | 13.23 | 56.26 | 0 | 6.67 | 0 | 10.46 | 0 | 0 | 0 | 0 | 0 | 0 | 0 | 0 | 0 | 0 | 0 | 0 | 0 | 0 | 0 | 0 | 0 | 0 | 0 | 0 | 0 | 0 | 0 | 0 | 0 | 0 | 0 | 0 | 0 | Zr61.5Al10.7Cu13.65Ni14.15 Tg(K):669.9 Tx(K):737.5 Tl(K):1154.6 Dmax(mm):5.5 yield(MPa):nan Modulus (GPa):nan Ε(%):nan Zr57Cu20Al10Ni8Ag5 Tg(K):668.4 Tx(K):779.3 Tl(K):1135.1 Dmax(mm):8.0 yield(MPa):1612.0 Modulus (GPa):284.3 Ε(%):2.11 Zr60Nb3Cu14Ni13Al10 Tg(K):nan Tx(K):nan Tl(K):nan Dmax(mm):nan yield(MPa):nan Modulus (GPa):85.4 Ε(%):nan
724.1458 | 811.1867 | 1123.658 | 11.88765 | 1888.706 | 162.8354 | 9.471181 | 0.6444541 | Zr48.8Cu18.78Ag11.56Ni11.27Al9.58 | 11.27 | 0 | 0 | 0 | 0 | 0 | 0 | 0 | 0 | 0 | 0 | 0 | 0 | 0 | 18.78 | 48.8 | 0 | 9.58 | 0 | 11.56 | 0 | 0 | 0 | 0 | 0 | 0 | 0 | 0 | 0 | 0 | 0 | 0 | 0 | 0 | 0 | 0 | 0 | 0 | 0 | 0 | 0 | 0 | 0 | 0 | 0 | 0 | 0 | 0 | 0 | Zr57Cu20Al10Ni8Ag5 Tg(K):668.4 Tx(K):779.3 Tl(K):1135.1 Dmax(mm):8.0 yield(MPa):1612.0 Modulus (GPa):284.3 Ε(%):2.11 Zr57Cu20Al10Ni8Ti1Ag4 Tg(K):668.4 Tx(K):769.2 Tl(K):1127.1 Dmax(mm):8.0 yield(MPa):1481.0 Modulus (GPa):270.7 Ε(%):0.69 Ni6Zr48Cu30Al8Ag8 Tg(K):695.0 Tx(K):779.0 Tl(K):1131.0 Dmax(mm):25.0 yield(MPa):nan Modulus (GPa):nan Ε(%):nan
678.5694 | 751.6137 | 1114.077 | 13.45475 | 1899.923 | 147.7499 | 9.98201 | 0.6090865 | Zr51.64Cu24.98Ni12.03Ag9.0Al2.36 | 12.03 | 0 | 0 | 0 | 0 | 0 | 0 | 0 | 0 | 0 | 0 | 0 | 0 | 0 | 24.98 | 51.64 | 0 | 2.36 | 0 | 9 | 0 | 0 | 0 | 0 | 0 | 0 | 0 | 0 | 0 | 0 | 0 | 0 | 0 | 0 | 0 | 0 | 0 | 0 | 0 | 0 | 0 | 0 | 0 | 0 | 0 | 0 | 0 | 0 | 0 | Ni6Zr48Cu30Al8Ag8 Tg(K):695.0 Tx(K):779.0 Tl(K):1131.0 Dmax(mm):25.0 yield(MPa):nan Modulus (GPa):nan Ε(%):nan Zr51Ti5Cu25Ni10Al9 Tg(K):680.0 Tx(K):724.0 Tl(K):1002.0 Dmax(mm):14.0 yield(MPa):nan Modulus (GPa):nan Ε(%):nan Zr51.9Cu23.3Ni10.5Al14.3 Tg(K):710.0 Tx(K):804.0 Tl(K):1129.0 Dmax(mm):10.0 yield(MPa):nan Modulus (GPa):nan Ε(%):nan
645.0535 | 743.9423 | 1145.737 | 6.728017 | 1828.153 | 144.3917 | 18.85334 | 0.5630029 | Zr62.19Ni14.41Cu13.2Ag9.36Al0.84 | 14.41 | 0 | 0 | 0 | 0 | 0 | 0 | 0 | 0 | 0 | 0 | 0 | 0 | 0 | 13.2 | 62.19 | 0 | 0.84 | 0 | 9.36 | 0 | 0 | 0 | 0 | 0 | 0 | 0 | 0 | 0 | 0 | 0 | 0 | 0 | 0 | 0 | 0 | 0 | 0 | 0 | 0 | 0 | 0 | 0 | 0 | 0 | 0 | 0 | 0 | 0 | Zr61.5Al10.7Cu13.65Ni14.15 Tg(K):669.9 Tx(K):737.5 Tl(K):1154.6 Dmax(mm):5.5 yield(MPa):nan Modulus (GPa):nan Ε(%):nan Zr66Al8Cu12Ni14 Tg(K):655.1 Tx(K):732.5 Tl(K):1172.1 Dmax(mm):nan yield(MPa):nan Modulus (GPa):nan Ε(%):nan Zr64Al10.1Cu11.7Ni14.2 Tg(K):657.9 Tx(K):717.3 Tl(K):1158.5 Dmax(mm):5.0 yield(MPa):nan Modulus (GPa):nan Ε(%):nan
702.8964 | 770.0988 | 1131.201 | 9.52656 | 1812.775 | 159.8141 | 9.506616 | 0.6213717 | Zr57.65Ni13.48Ag10.73Cu10.5Al7.65 | 13.48 | 0 | 0 | 0 | 0 | 0 | 0 | 0 | 0 | 0 | 0 | 0 | 0 | 0 | 10.5 | 57.65 | 0 | 7.65 | 0 | 10.73 | 0 | 0 | 0 | 0 | 0 | 0 | 0 | 0 | 0 | 0 | 0 | 0 | 0 | 0 | 0 | 0 | 0 | 0 | 0 | 0 | 0 | 0 | 0 | 0 | 0 | 0 | 0 | 0 | 0 | Zr63.5Al10.7Cu10.7Ni15.1 Tg(K):653.5 Tx(K):724.5 Tl(K):1157.3 Dmax(mm):6.0 yield(MPa):nan Modulus (GPa):nan Ε(%):nan Zr64Al10.1Cu11.7Ni14.2 Tg(K):657.9 Tx(K):717.3 Tl(K):1158.5 Dmax(mm):5.0 yield(MPa):nan Modulus (GPa):nan Ε(%):nan Zr66Al8Cu12Ni14 Tg(K):655.1 Tx(K):732.5 Tl(K):1172.1 Dmax(mm):nan yield(MPa):nan Modulus (GPa):nan Ε(%):nan
657.7593 | 764.688 | 1122.758 | 7.760129 | 1899.518 | 165.2313 | 15.50135 | 0.5858425 | Zr54.54Ni16.99Cu16.02Ag10.03Al2.42 | 16.99 | 0 | 0 | 0 | 0 | 0 | 0 | 0 | 0 | 0 | 0 | 0 | 0 | 0 | 16.02 | 54.54 | 0 | 2.42 | 0 | 10.03 | 0 | 0 | 0 | 0 | 0 | 0 | 0 | 0 | 0 | 0 | 0 | 0 | 0 | 0 | 0 | 0 | 0 | 0 | 0 | 0 | 0 | 0 | 0 | 0 | 0 | 0 | 0 | 0 | 0 | Zr57Cu20Al10Ni8Ag5 Tg(K):668.4 Tx(K):779.3 Tl(K):1135.1 Dmax(mm):8.0 yield(MPa):1612.0 Modulus (GPa):284.3 Ε(%):2.11 Zr61Cu16.8Ni12.8Al7.9Sn1.5 Tg(K):nan Tx(K):nan Tl(K):nan Dmax(mm):nan yield(MPa):nan Modulus (GPa):77.3 Ε(%):nan Zr61Cu17.3Ni12.8Al7.9Sn1 Tg(K):nan Tx(K):nan Tl(K):nan Dmax(mm):nan yield(MPa):nan Modulus (GPa):77.4 Ε(%):nan
677.1336 | 774.8472 | 1130.852 | 7.787876 | 1861.169 | 166.9978 | 8.907608 | 0.5987816 | Zr54.3Cu15.44Ni12.5Ag11.14Al6.63 | 12.5 | 0 | 0 | 0 | 0 | 0 | 0 | 0 | 0 | 0 | 0 | 0 | 0 | 0 | 15.44 | 54.3 | 0 | 6.63 | 0 | 11.14 | 0 | 0 | 0 | 0 | 0 | 0 | 0 | 0 | 0 | 0 | 0 | 0 | 0 | 0 | 0 | 0 | 0 | 0 | 0 | 0 | 0 | 0 | 0 | 0 | 0 | 0 | 0 | 0 | 0 | Zr57Cu20Al10Ni8Ag5 Tg(K):668.4 Tx(K):779.3 Tl(K):1135.1 Dmax(mm):8.0 yield(MPa):1612.0 Modulus (GPa):284.3 Ε(%):2.11 Zr58.5Nb2.8Cu15.6Ni12.8Al10.3 Tg(K):666.0 Tx(K):nan Tl(K):1101.0 Dmax(mm):32.0 yield(MPa):nan Modulus (GPa):nan Ε(%):nan Zr62Cu15.5Ni12.5Al10 Tg(K):643.0 Tx(K):nan Tl(K):nan Dmax(mm):nan yield(MPa):nan Modulus (GPa):79.7 Ε(%):nan
642.3978 | 744.9023 | 1126.773 | 7.566153 | 1848.475 | 160.5623 | 13.35473 | 0.5701215 | Zr57.55Cu16.84Ni14.53Ag9.08Al2.01 | 14.53 | 0 | 0 | 0 | 0 | 0 | 0 | 0 | 0 | 0 | 0 | 0 | 0 | 0 | 16.84 | 57.55 | 0 | 2.01 | 0 | 9.08 | 0 | 0 | 0 | 0 | 0 | 0 | 0 | 0 | 0 | 0 | 0 | 0 | 0 | 0 | 0 | 0 | 0 | 0 | 0 | 0 | 0 | 0 | 0 | 0 | 0 | 0 | 0 | 0 | 0 | Zr61Cu18.3Ni12.8Al7.9 Tg(K):nan Tx(K):nan Tl(K):nan Dmax(mm):nan yield(MPa):nan Modulus (GPa):79.1 Ε(%):nan Zr61Cu17.8Ni12.8Al7.9Sn0.5 Tg(K):nan Tx(K):nan Tl(K):nan Dmax(mm):nan yield(MPa):nan Modulus (GPa):78.8 Ε(%):nan Zr61Cu17.3Ni12.8Al7.9Sn1 Tg(K):nan Tx(K):nan Tl(K):nan Dmax(mm):nan yield(MPa):nan Modulus (GPa):77.4 Ε(%):nan
713.958 | 803.1807 | 1125.646 | 7.659086 | 1893.937 | 161.5828 | 12.94104 | 0.6342649 | Zr52.56Cu13.12Ag12.95Ni12.85Al8.52 | 12.85 | 0 | 0 | 0 | 0 | 0 | 0 | 0 | 0 | 0 | 0 | 0 | 0 | 0 | 13.12 | 52.56 | 0 | 8.52 | 0 | 12.95 | 0 | 0 | 0 | 0 | 0 | 0 | 0 | 0 | 0 | 0 | 0 | 0 | 0 | 0 | 0 | 0 | 0 | 0 | 0 | 0 | 0 | 0 | 0 | 0 | 0 | 0 | 0 | 0 | 0 | Zr57Cu20Al10Ni8Ag5 Tg(K):668.4 Tx(K):779.3 Tl(K):1135.1 Dmax(mm):8.0 yield(MPa):1612.0 Modulus (GPa):284.3 Ε(%):2.11 Zr61.5Al10.7Cu13.65Ni14.15 Tg(K):669.9 Tx(K):737.5 Tl(K):1154.6 Dmax(mm):5.5 yield(MPa):nan Modulus (GPa):nan Ε(%):nan Zr60Nb3Cu14Ni13Al10 Tg(K):nan Tx(K):nan Tl(K):nan Dmax(mm):nan yield(MPa):nan Modulus (GPa):85.4 Ε(%):nan
672.9925 | 757.1466 | 1128.359 | 8.88202 | 1928.827 | 170.6657 | 16.55085 | 0.596435 | Zr53.04Cu17.12Ni13.62Ag12.18Al4.03 | 13.62 | 0 | 0 | 0 | 0 | 0 | 0 | 0 | 0 | 0 | 0 | 0 | 0 | 0 | 17.12 | 53.04 | 0 | 4.03 | 0 | 12.18 | 0 | 0 | 0 | 0 | 0 | 0 | 0 | 0 | 0 | 0 | 0 | 0 | 0 | 0 | 0 | 0 | 0 | 0 | 0 | 0 | 0 | 0 | 0 | 0 | 0 | 0 | 0 | 0 | 0 | Zr52.7Nb5Cu17.9Ni14.6Al10 Tg(K):nan Tx(K):nan Tl(K):nan Dmax(mm):nan yield(MPa):nan Modulus (GPa):82.9 Ε(%):nan Zr52.5Cu17.9Ni14.6Al10Ti5 Tg(K):661.3333333333334 Tx(K):723.0 Tl(K):1099.0 Dmax(mm):18.0 yield(MPa):1577.0 Modulus (GPa):92.26666666666665 Ε(%):0.03 Zr57Cu20Al10Ni8Ag5 Tg(K):668.4 Tx(K):779.3 Tl(K):1135.1 Dmax(mm):8.0 yield(MPa):1612.0 Modulus (GPa):284.3 Ε(%):2.11
711.3416 | 783.2812 | 1159.135 | 3.929963 | 1824.653 | 150.4303 | 14.02782 | 0.6136833 | Zr55.34Cu14.73Ag13.51Al11.36Ni5.05 | 5.05 | 0 | 0 | 0 | 0 | 0 | 0 | 0 | 0 | 0 | 0 | 0 | 0 | 0 | 14.73 | 55.34 | 0 | 11.36 | 0 | 13.51 | 0 | 0 | 0 | 0 | 0 | 0 | 0 | 0 | 0 | 0 | 0 | 0 | 0 | 0 | 0 | 0 | 0 | 0 | 0 | 0 | 0 | 0 | 0 | 0 | 0 | 0 | 0 | 0 | 0 | Zr57Cu20Al10Ni8Ag5 Tg(K):668.4 Tx(K):779.3 Tl(K):1135.1 Dmax(mm):8.0 yield(MPa):1612.0 Modulus (GPa):284.3 Ε(%):2.11 Zr57Cu20Al10Ni8Ti1Ag4 Tg(K):668.4 Tx(K):769.2 Tl(K):1127.1 Dmax(mm):8.0 yield(MPa):1481.0 Modulus (GPa):270.7 Ε(%):0.69 Zr57Cu20Al10Ni8Ti2Ag3 Tg(K):663.5 Tx(K):759.7 Tl(K):1124.4 Dmax(mm):8.0 yield(MPa):1511.0 Modulus (GPa):218.9 Ε(%):0.52
742.7063 | 831.6378 | 1169.385 | 6.759145 | 1827.44 | 150.989 | 10.09538 | 0.6351253 | Zr49.37Cu16.86Al15.45Ag12.39Ni5.93 | 5.93 | 0 | 0 | 0 | 0 | 0 | 0 | 0 | 0 | 0 | 0 | 0 | 0 | 0 | 16.86 | 49.37 | 0 | 15.45 | 0 | 12.39 | 0 | 0 | 0 | 0 | 0 | 0 | 0 | 0 | 0 | 0 | 0 | 0 | 0 | 0 | 0 | 0 | 0 | 0 | 0 | 0 | 0 | 0 | 0 | 0 | 0 | 0 | 0 | 0 | 0 | Zr51Cu20.7Ni12Al16.3 Tg(K):722.0 Tx(K):800.0 Tl(K):1132.0 Dmax(mm):3.0 yield(MPa):nan Modulus (GPa):nan Ε(%):nan Zr57Cu18.67Ni8Al16.33 Tg(K):707.0 Tx(K):777.0 Tl(K):nan Dmax(mm):3.0 yield(MPa):1326.0 Modulus (GPa):nan Ε(%):1.1 Zr56.36Cu20.53Ni7.6Al15.51 Tg(K):708.0 Tx(K):779.0 Tl(K):nan Dmax(mm):3.0 yield(MPa):1396.0 Modulus (GPa):nan Ε(%):1.5
717.4733 | 802.6291 | 1144.08 | 9.241558 | 1946.96 | 155.4939 | 37.32982 | 0.6271179 | Zr52.05Cu17.71Ag14.31Ni9.91Al6.04 | 9.91 | 0 | 0 | 0 | 0 | 0 | 0 | 0 | 0 | 0 | 0 | 0 | 0 | 0 | 17.71 | 52.05 | 0 | 6.04 | 0 | 14.31 | 0 | 0 | 0 | 0 | 0 | 0 | 0 | 0 | 0 | 0 | 0 | 0 | 0 | 0 | 0 | 0 | 0 | 0 | 0 | 0 | 0 | 0 | 0 | 0 | 0 | 0 | 0 | 0 | 0 | Zr57Cu20Al10Ni8Ag5 Tg(K):668.4 Tx(K):779.3 Tl(K):1135.1 Dmax(mm):8.0 yield(MPa):1612.0 Modulus (GPa):284.3 Ε(%):2.11 Zr57Cu20Al10Ni8Ti1Ag4 Tg(K):668.4 Tx(K):769.2 Tl(K):1127.1 Dmax(mm):8.0 yield(MPa):1481.0 Modulus (GPa):270.7 Ε(%):0.69 Zr57Cu20Al10Ni8Ti2Ag3 Tg(K):663.5 Tx(K):759.7 Tl(K):1124.4 Dmax(mm):8.0 yield(MPa):1511.0 Modulus (GPa):218.9 Ε(%):0.52
693.4036 | 771.2901 | 1119.14 | 10.97739 | 1987.245 | 172.0217 | 28.36602 | 0.6195861 | Zr48.78Cu19.34Ni14.63Ag13.08Al4.18 | 14.63 | 0 | 0 | 0 | 0 | 0 | 0 | 0 | 0 | 0 | 0 | 0 | 0 | 0 | 19.34 | 48.78 | 0 | 4.18 | 0 | 13.08 | 0 | 0 | 0 | 0 | 0 | 0 | 0 | 0 | 0 | 0 | 0 | 0 | 0 | 0 | 0 | 0 | 0 | 0 | 0 | 0 | 0 | 0 | 0 | 0 | 0 | 0 | 0 | 0 | 0 | Ni6Zr48Cu30Al8Ag8 Tg(K):695.0 Tx(K):779.0 Tl(K):1131.0 Dmax(mm):25.0 yield(MPa):nan Modulus (GPa):nan Ε(%):nan Zr52.5Cu17.9Ni14.6Al10Ti5 Tg(K):661.3333333333334 Tx(K):723.0 Tl(K):1099.0 Dmax(mm):18.0 yield(MPa):1577.0 Modulus (GPa):92.26666666666665 Ε(%):0.03 Zr52.7Nb5Cu17.9Ni14.6Al10 Tg(K):nan Tx(K):nan Tl(K):nan Dmax(mm):nan yield(MPa):nan Modulus (GPa):82.9 Ε(%):nan
696.7026 | 797.8148 | 1147.928 | 7.239256 | 1841.869 | 149.6511 | 16.75565 | 0.6069217 | Zr57.81Cu13.5Ag13.05Ni7.88Al7.76 | 7.88 | 0 | 0 | 0 | 0 | 0 | 0 | 0 | 0 | 0 | 0 | 0 | 0 | 0 | 13.5 | 57.81 | 0 | 7.76 | 0 | 13.05 | 0 | 0 | 0 | 0 | 0 | 0 | 0 | 0 | 0 | 0 | 0 | 0 | 0 | 0 | 0 | 0 | 0 | 0 | 0 | 0 | 0 | 0 | 0 | 0 | 0 | 0 | 0 | 0 | 0 | Zr57Cu20Al10Ni8Ag5 Tg(K):668.4 Tx(K):779.3 Tl(K):1135.1 Dmax(mm):8.0 yield(MPa):1612.0 Modulus (GPa):284.3 Ε(%):2.11 Zr57Cu20Al10Ni8Ti1Ag4 Tg(K):668.4 Tx(K):769.2 Tl(K):1127.1 Dmax(mm):8.0 yield(MPa):1481.0 Modulus (GPa):270.7 Ε(%):0.69 Zr57Cu20Al10Ni8Ti2Ag3 Tg(K):663.5 Tx(K):759.7 Tl(K):1124.4 Dmax(mm):8.0 yield(MPa):1511.0 Modulus (GPa):218.9 Ε(%):0.52
705.241 | 813.7437 | 1122.103 | 8.551128 | 1887.285 | 168.8025 | 10.56438 | 0.6284994 | Zr50.71Cu15.34Ni12.8Ag12.1Al9.05 | 12.8 | 0 | 0 | 0 | 0 | 0 | 0 | 0 | 0 | 0 | 0 | 0 | 0 | 0 | 15.34 | 50.71 | 0 | 9.05 | 0 | 12.1 | 0 | 0 | 0 | 0 | 0 | 0 | 0 | 0 | 0 | 0 | 0 | 0 | 0 | 0 | 0 | 0 | 0 | 0 | 0 | 0 | 0 | 0 | 0 | 0 | 0 | 0 | 0 | 0 | 0 | Zr57Cu20Al10Ni8Ag5 Tg(K):668.4 Tx(K):779.3 Tl(K):1135.1 Dmax(mm):8.0 yield(MPa):1612.0 Modulus (GPa):284.3 Ε(%):2.11 Zr52.5Cu17.9Ni14.6Al10Ti5 Tg(K):661.3333333333334 Tx(K):723.0 Tl(K):1099.0 Dmax(mm):18.0 yield(MPa):1577.0 Modulus (GPa):92.26666666666665 Ε(%):0.03 Zr58.5Nb2.8Cu15.6Ni12.8Al10.3 Tg(K):666.0 Tx(K):nan Tl(K):1101.0 Dmax(mm):32.0 yield(MPa):nan Modulus (GPa):nan Ε(%):nan
700.6276 | 784.3495 | 1135.813 | 7.047397 | 1859.181 | 159.8062 | 10.36597 | 0.6168512 | Zr55.1Cu13.41Ag12.39Ni11.04Al8.05 | 11.04 | 0 | 0 | 0 | 0 | 0 | 0 | 0 | 0 | 0 | 0 | 0 | 0 | 0 | 13.41 | 55.1 | 0 | 8.05 | 0 | 12.39 | 0 | 0 | 0 | 0 | 0 | 0 | 0 | 0 | 0 | 0 | 0 | 0 | 0 | 0 | 0 | 0 | 0 | 0 | 0 | 0 | 0 | 0 | 0 | 0 | 0 | 0 | 0 | 0 | 0 | Zr57Cu20Al10Ni8Ag5 Tg(K):668.4 Tx(K):779.3 Tl(K):1135.1 Dmax(mm):8.0 yield(MPa):1612.0 Modulus (GPa):284.3 Ε(%):2.11 Zr57Cu20Al10Ni8Ti1Ag4 Tg(K):668.4 Tx(K):769.2 Tl(K):1127.1 Dmax(mm):8.0 yield(MPa):1481.0 Modulus (GPa):270.7 Ε(%):0.69 Zr64.13Cu13.5Ni12.37Al10 Tg(K):652.0 Tx(K):nan Tl(K):nan Dmax(mm):nan yield(MPa):nan Modulus (GPa):79.7 Ε(%):nan
687.7137 | 744.0339 | 1125.073 | 10.16927 | 1915.318 | 168.8372 | 18.23012 | 0.6112613 | Zr54.1Ni15.0Cu14.22Ag12.09Al4.6 | 15 | 0 | 0 | 0 | 0 | 0 | 0 | 0 | 0 | 0 | 0 | 0 | 0 | 0 | 14.22 | 54.1 | 0 | 4.6 | 0 | 12.09 | 0 | 0 | 0 | 0 | 0 | 0 | 0 | 0 | 0 | 0 | 0 | 0 | 0 | 0 | 0 | 0 | 0 | 0 | 0 | 0 | 0 | 0 | 0 | 0 | 0 | 0 | 0 | 0 | 0 | Zr61.5Al10.7Cu13.65Ni14.15 Tg(K):669.9 Tx(K):737.5 Tl(K):1154.6 Dmax(mm):5.5 yield(MPa):nan Modulus (GPa):nan Ε(%):nan Zr52.7Nb5Cu17.9Ni14.6Al10 Tg(K):nan Tx(K):nan Tl(K):nan Dmax(mm):nan yield(MPa):nan Modulus (GPa):82.9 Ε(%):nan Zr52.5Cu17.9Ni14.6Al10Ti5 Tg(K):661.3333333333334 Tx(K):723.0 Tl(K):1099.0 Dmax(mm):18.0 yield(MPa):1577.0 Modulus (GPa):92.26666666666665 Ε(%):0.03
710.2334 | 815.2681 | 1135.888 | 5.419192 | 1818.617 | 141.014 | 10.84045 | 0.625267 | Zr54.88Ag12.29Cu11.47Al11.29Ni10.08 | 10.08 | 0 | 0 | 0 | 0 | 0 | 0 | 0 | 0 | 0 | 0 | 0 | 0 | 0 | 11.47 | 54.88 | 0 | 11.29 | 0 | 12.29 | 0 | 0 | 0 | 0 | 0 | 0 | 0 | 0 | 0 | 0 | 0 | 0 | 0 | 0 | 0 | 0 | 0 | 0 | 0 | 0 | 0 | 0 | 0 | 0 | 0 | 0 | 0 | 0 | 0 | Zr57Cu20Al10Ni8Ag5 Tg(K):668.4 Tx(K):779.3 Tl(K):1135.1 Dmax(mm):8.0 yield(MPa):1612.0 Modulus (GPa):284.3 Ε(%):2.11 Zr57Cu20Al10Ni8Ti1Ag4 Tg(K):668.4 Tx(K):769.2 Tl(K):1127.1 Dmax(mm):8.0 yield(MPa):1481.0 Modulus (GPa):270.7 Ε(%):0.69 Zr57Cu20Al10Ni8Ti2Ag3 Tg(K):663.5 Tx(K):759.7 Tl(K):1124.4 Dmax(mm):8.0 yield(MPa):1511.0 Modulus (GPa):218.9 Ε(%):0.52
725.7789 | 777.0454 | 1126.078 | 9.256522 | 1882.567 | 170.0624 | 19.29329 | 0.6445194 | Zr54.52Ni15.72Ag12.15Cu10.21Al7.39 | 15.72 | 0 | 0 | 0 | 0 | 0 | 0 | 0 | 0 | 0 | 0 | 0 | 0 | 0 | 10.21 | 54.52 | 0 | 7.39 | 0 | 12.15 | 0 | 0 | 0 | 0 | 0 | 0 | 0 | 0 | 0 | 0 | 0 | 0 | 0 | 0 | 0 | 0 | 0 | 0 | 0 | 0 | 0 | 0 | 0 | 0 | 0 | 0 | 0 | 0 | 0 | Zr63.5Al10.7Cu10.7Ni15.1 Tg(K):653.5 Tx(K):724.5 Tl(K):1157.3 Dmax(mm):6.0 yield(MPa):nan Modulus (GPa):nan Ε(%):nan Zr63Al11.4Cu9.3Ni16.3 Tg(K):663.3 Tx(K):732.2 Tl(K):1164.3 Dmax(mm):6.5 yield(MPa):nan Modulus (GPa):nan Ε(%):nan Zr64Al10.1Cu11.7Ni14.2 Tg(K):657.9 Tx(K):717.3 Tl(K):1158.5 Dmax(mm):5.0 yield(MPa):nan Modulus (GPa):nan Ε(%):nan
700.6995 | 784.5932 | 1147.247 | 5.168561 | 1811.275 | 150.0189 | 14.20011 | 0.6107662 | Zr55.69Cu12.86Ag12.33Al10.89Ni8.23 | 8.23 | 0 | 0 | 0 | 0 | 0 | 0 | 0 | 0 | 0 | 0 | 0 | 0 | 0 | 12.86 | 55.69 | 0 | 10.89 | 0 | 12.33 | 0 | 0 | 0 | 0 | 0 | 0 | 0 | 0 | 0 | 0 | 0 | 0 | 0 | 0 | 0 | 0 | 0 | 0 | 0 | 0 | 0 | 0 | 0 | 0 | 0 | 0 | 0 | 0 | 0 | Zr57Cu20Al10Ni8Ag5 Tg(K):668.4 Tx(K):779.3 Tl(K):1135.1 Dmax(mm):8.0 yield(MPa):1612.0 Modulus (GPa):284.3 Ε(%):2.11 Zr57Cu20Al10Ni8Ti1Ag4 Tg(K):668.4 Tx(K):769.2 Tl(K):1127.1 Dmax(mm):8.0 yield(MPa):1481.0 Modulus (GPa):270.7 Ε(%):0.69 Zr57Cu20Al10Ni8Ti2Ag3 Tg(K):663.5 Tx(K):759.7 Tl(K):1124.4 Dmax(mm):8.0 yield(MPa):1511.0 Modulus (GPa):218.9 Ε(%):0.52
667.8454 | 733.5375 | 1153.457 | 8.876675 | 1867.672 | 156.8197 | 29.04375 | 0.5789949 | Zr59.42Cu15.52Ag12.1Ni9.77Al3.19 | 9.77 | 0 | 0 | 0 | 0 | 0 | 0 | 0 | 0 | 0 | 0 | 0 | 0 | 0 | 15.52 | 59.42 | 0 | 3.19 | 0 | 12.1 | 0 | 0 | 0 | 0 | 0 | 0 | 0 | 0 | 0 | 0 | 0 | 0 | 0 | 0 | 0 | 0 | 0 | 0 | 0 | 0 | 0 | 0 | 0 | 0 | 0 | 0 | 0 | 0 | 0 | Zr57Cu20Al10Ni8Ag5 Tg(K):668.4 Tx(K):779.3 Tl(K):1135.1 Dmax(mm):8.0 yield(MPa):1612.0 Modulus (GPa):284.3 Ε(%):2.11 Zr63.48Cu15.59Ni10.02Al9.9Ti1 Tg(K):644.0 Tx(K):739.0 Tl(K):1161.0 Dmax(mm):4.0 yield(MPa):nan Modulus (GPa):nan Ε(%):nan Zr64.13Cu15.75Ni10.12Al10 Tg(K):641.0 Tx(K):744.0 Tl(K):1164.0 Dmax(mm):4.0 yield(MPa):1518.0 Modulus (GPa):78.4 Ε(%):nan
719.6342 | 827.0496 | 1138.116 | 9.750622 | 1903.089 | 161.076 | 21.0911 | 0.6323028 | Zr51.49Cu15.97Ag13.53Ni10.08Al8.94 | 10.08 | 0 | 0 | 0 | 0 | 0 | 0 | 0 | 0 | 0 | 0 | 0 | 0 | 0 | 15.97 | 51.49 | 0 | 8.94 | 0 | 13.53 | 0 | 0 | 0 | 0 | 0 | 0 | 0 | 0 | 0 | 0 | 0 | 0 | 0 | 0 | 0 | 0 | 0 | 0 | 0 | 0 | 0 | 0 | 0 | 0 | 0 | 0 | 0 | 0 | 0 | Zr57Cu20Al10Ni8Ag5 Tg(K):668.4 Tx(K):779.3 Tl(K):1135.1 Dmax(mm):8.0 yield(MPa):1612.0 Modulus (GPa):284.3 Ε(%):2.11 Zr57Cu20Al10Ni8Ti1Ag4 Tg(K):668.4 Tx(K):769.2 Tl(K):1127.1 Dmax(mm):8.0 yield(MPa):1481.0 Modulus (GPa):270.7 Ε(%):0.69 Zr57Cu20Al10Ni8Ti2Ag3 Tg(K):663.5 Tx(K):759.7 Tl(K):1124.4 Dmax(mm):8.0 yield(MPa):1511.0 Modulus (GPa):218.9 Ε(%):0.52
693.1148 | 802.5922 | 1146.017 | 8.363379 | 1881.461 | 163.1187 | 13.76456 | 0.6048032 | Zr53.13Cu16.87Ag12.42Ni10.07Al7.5 | 10.07 | 0 | 0 | 0 | 0 | 0 | 0 | 0 | 0 | 0 | 0 | 0 | 0 | 0 | 16.87 | 53.13 | 0 | 7.5 | 0 | 12.42 | 0 | 0 | 0 | 0 | 0 | 0 | 0 | 0 | 0 | 0 | 0 | 0 | 0 | 0 | 0 | 0 | 0 | 0 | 0 | 0 | 0 | 0 | 0 | 0 | 0 | 0 | 0 | 0 | 0 | Zr57Cu20Al10Ni8Ag5 Tg(K):668.4 Tx(K):779.3 Tl(K):1135.1 Dmax(mm):8.0 yield(MPa):1612.0 Modulus (GPa):284.3 Ε(%):2.11 Zr57Cu20Al10Ni8Ti1Ag4 Tg(K):668.4 Tx(K):769.2 Tl(K):1127.1 Dmax(mm):8.0 yield(MPa):1481.0 Modulus (GPa):270.7 Ε(%):0.69 Zr57Cu20Al10Ni8Ti2Ag3 Tg(K):663.5 Tx(K):759.7 Tl(K):1124.4 Dmax(mm):8.0 yield(MPa):1511.0 Modulus (GPa):218.9 Ε(%):0.52