## Sheet1
| Dmax(mm) | Tg(K) | Tx(K) | Tl(K) | yield(MPa) | Modulus (GPa) | Ε(%) | Ni | Cr | Nb | P | B | Si | Fe | C | Mo | Y | Co | Au | Ge | Pd | Cu | Zr | Ti | Al | Mg | Ag | Gd | La | Ga | Hf | Sn | In | Ca | Zn | Nd | Er | Dy | Pr | Ho | Ce | Sc | Ta | Mn | Tm | Pt | V | W | Tb | Li | Sm | Lu | Yb | Pb | Sr | Ru
count | 795 | 829 | 769 | 785 | 89 | 280 | 59 | 1019 | 1019 | 1019 | 1019 | 1019 | 1019 | 1019 | 1019 | 1019 | 1019 | 1019 | 1019 | 1019 | 1019 | 1019 | 1019 | 1019 | 1019 | 1019 | 1019 | 1019 | 1019 | 1019 | 1019 | 1019 | 1019 | 1019 | 1019 | 1019 | 1019 | 1019 | 1019 | 1019 | 1019 | 1019 | 1019 | 1019 | 1019 | 1019 | 1019 | 1019 | 1019 | 1019 | 1019 | 1019 | 1019 | 1019 | 1019 | 1019
mean | 5.391296 | 622.4375 | 672.2621 | 1072.611 | 1810.528 | 90.3387 | 3.747373 | 7.406218 | 0.464107 | 1.003395 | 1.117394 | 2.452388 | 0.7695041 | 10.87181 | 0.8304816 | 0.8067203 | 0.9880864 | 2.358638 | 0.5100098 | 0.04225711 | 2.549951 | 16.11899 | 15.71662 | 2.598561 | 5.469132 | 7.30632 | 1.883121 | 0.9329735 | 4.415702 | 0.05299313 | 0.8634936 | 0.1354858 | 0.008832188 | 4.703238 | 0.7311089 | 0.4589794 | 0.1994357 | 0.1992149 | 1.214426 | 0.205103 | 2.566928 | 0.171737 | 0.1206084 | 0.02849068 | 0.2431628 | 0.3407262 | 0.003925417 | 0.1609421 | 0.1254956 | 0.0714524 | 0.09322866 | 0.1364082 | 0.1378803 | 0.001962709 | 0.3042198 | 0.107949
std | 5.388533 | 175.8345 | 180.5735 | 269.5301 | 467.8776 | 58.11464 | 5.392749 | 15.35022 | 2.227451 | 4.154106 | 4.09701 | 6.267073 | 2.712293 | 23.54776 | 3.167257 | 3.383096 | 4.169085 | 7.470937 | 5.680456 | 0.7444464 | 12.42655 | 16.96564 | 23.27998 | 8.237696 | 7.688361 | 18.21297 | 7.026337 | 5.611346 | 15.3933 | 0.4770143 | 5.038342 | 0.6889861 | 0.2280017 | 14.7937 | 3.766232 | 4.744895 | 2.631869 | 2.64214 | 8.552932 | 2.860223 | 12.36133 | 2.391239 | 1.525689 | 0.5003711 | 3.20667 | 4.430265 | 0.0885614 | 2.494711 | 2.110404 | 0.8399378 | 2.129442 | 2.536964 | 2.305473 | 0.06265315 | 3.915323 | 1.987714
min | 0.06 | 293 | 293 | 581 | 919 | 16 | 0 | 0 | 0 | 0 | 0 | 0 | 0 | 0 | 0 | 0 | 0 | 0 | 0 | 0 | 0 | 0 | 0 | 0 | 0 | 0 | 0 | 0 | 0 | 0 | 0 | 0 | 0 | 0 | 0 | 0 | 0 | 0 | 0 | 0 | 0 | 0 | 0 | 0 | 0 | 0 | 0 | 0 | 0 | 0 | 0 | 0 | 0 | 0 | 0 | 0
25% | 2 | 424 | 473 | 785 | 1583 | 49.96 | 0.46 | 0 | 0 | 0 | 0 | 0 | 0 | 0 | 0 | 0 | 0 | 0 | 0 | 0 | 0 | 0 | 0 | 0 | 0 | 0 | 0 | 0 | 0 | 0 | 0 | 0 | 0 | 0 | 0 | 0 | 0 | 0 | 0 | 0 | 0 | 0 | 0 | 0 | 0 | 0 | 0 | 0 | 0 | 0 | 0 | 0 | 0 | 0 | 0 | 0
50% | 4 | 668 | 729.8 | 1142 | 1745 | 80 | 1.5 | 0 | 0 | 0 | 0 | 0 | 0 | 0 | 0 | 0 | 0 | 0 | 0 | 0 | 0 | 14 | 0 | 0 | 0 | 0 | 0 | 0 | 0 | 0 | 0 | 0 | 0 | 0 | 0 | 0 | 0 | 0 | 0 | 0 | 0 | 0 | 0 | 0 | 0 | 0 | 0 | 0 | 0 | 0 | 0 | 0 | 0 | 0 | 0 | 0
75% | 7 | 745 | 799 | 1275 | 1874 | 101.125 | 5.6 | 9.46 | 0 | 0 | 0 | 0 | 0 | 0 | 0 | 0 | 0 | 0 | 0 | 0 | 0 | 25 | 40 | 0 | 10 | 0 | 0 | 0 | 0 | 0 | 0 | 0 | 0 | 0 | 0 | 0 | 0 | 0 | 0 | 0 | 0 | 0 | 0 | 0 | 0 | 0 | 0 | 0 | 0 | 0 | 0 | 0 | 0 | 0 | 0 | 0
max | 35 | 1135 | 1019 | 1725 | 4014 | 309 | 32.9 | 100 | 15 | 50 | 25 | 35 | 25 | 91 | 19 | 52 | 56 | 64.8 | 77.8 | 13.8 | 95 | 64 | 70 | 53 | 88 | 90 | 61.5 | 60 | 70 | 7.5 | 51 | 7 | 7 | 70 | 40 | 67.5 | 55 | 55 | 72 | 55 | 70 | 46 | 42 | 11.032 | 55 | 74.7 | 2 | 46 | 55 | 14.54 | 55 | 55 | 62.5 | 2 | 60 | 37