## Sheet1
Tg(K) | Tx(K) | Tl(K) | Dmax(mm) | yield(MPa) | Modulus (GPa) | Ε(%) | Tg/Tl | Chemical composition
513.7881 | 556.8181 | 965.9318 | 3.232827 | 1561.866 | 139.3144 | 25.52629 | 0.5319093 | Ag48.34Cu25.01Mg17.33Ti9.32
512.4949 | 578.6692 | 945.5361 | 7.726468 | 1855.186 | 96.56438 | 24.91263 | 0.5420151 | Ag46.56Ca33.39Zr20.05
523.4063 | 453.1216 | 893.3012 | 0.06 | 619.9958 | 96.92921 | 33.89721 | 0.5859236 | Ag42.67Ca34.45Ti22.88
480.9866 | 526.5372 | 909.8644 | 0.3577595 | 1910.716 | 122.1041 | 43.48925 | 0.5286355 | Ag66.33Ca25.45Mg8.21
517.2839 | 585.1842 | 951.4025 | 8.232781 | 2010.499 | 107.1385 | 25.82737 | 0.5437067 | Ag48.35Ca30.08Zr19.28Gd2.3
395.5561 | 455.4163 | 855.0997 | 2.444896 | 911.8275 | 101.89 | 44.85985 | 0.4625847 | Ag47.32Mg24.69Ca15.24Sc12.76
489.2229 | 457.3764 | 953.634 | 0.9967989 | 1826.165 | 134.475 | 44.29877 | 0.5130091 | Ag73.4Mg17.63Sc8.97
463.8935 | 472.9191 | 873.516 | 0.7397275 | 1503.025 | 92.54139 | 35.00271 | 0.5310646 | Ag51.89Ca35.53Ti10.77Gd1.82
569.3776 | 558.1075 | 968.9601 | 3.256375 | 2272.427 | 105.7306 | 23.08778 | 0.5876172 | Ag47.7Ca23.81Zr17.8Ti10.68
432.1549 | 475.8761 | 841.8147 | 3.672844 | 1056.087 | 65.98049 | 29.37243 | 0.5133611 | Ca38.29Ag32.75Cu19.85Sc9.11
488.5181 | 558.2527 | 925.2825 | 0.06 | 2164.99 | 134.4136 | 36.97918 | 0.5279664 | Ag71.64Ca26.61Mg1.75
433.9778 | 448.4458 | 951.7024 | 0.06 | 1084.32 | 117.406 | 44.47289 | 0.4560015 | Ag64.17Mg29.54Ti6.29
448.5962 | 460.841 | 823.9492 | 3.289805 | 1513.272 | 110.7412 | 43.37947 | 0.5444465 | Ag48.32Ca25.45Mg13.87Cu12.36
414.6434 | 484.6624 | 919.1347 | 1.902617 | 1233.286 | 124.3401 | 57.2463 | 0.4511237 | Ag60.14Mg32.09Cu7.78
620.2108 | 611.7433 | 1042.445 | 8.083424 | 2771.519 | 134.1876 | 24.01737 | 0.5949575 | Ag60.74Zr26.6Ca8.57Ti4.09
502.2603 | 474.3209 | 988.6311 | 0.06 | 1449.494 | 132.7436 | 51.20011 | 0.5080361 | Ag65.53Mg13.61Ca12.6Ti8.25
458.757 | 524.512 | 926.4669 | 3.27054 | 1293.668 | 127.1619 | 37.35138 | 0.4951683 | Ag54.97Mg19.1Cu17.22Ca8.7
564.1048 | 616.7535 | 962.7746 | 8.520209 | 2387.595 | 114.2134 | 20.23001 | 0.5859157 | Ag52.85Ca23.04Zr22.6Y1.52
439.0292 | 479.5308 | 849.8426 | 1.093514 | 1672.939 | 92.77515 | 47.04196 | 0.5166007 | Ag49.82Ca37.66Cu8.99Gd3.53
674.4674 | 694.5565 | 1107.328 | 8.994371 | 2331.066 | 152.4022 | 22.63225 | 0.6090947 | Ag59.61Zr36.77Cu3.62
680.9039 | 723.2618 | 1107.167 | 8.54048 | 1812.792 | 144.5664 | 19.4774 | 0.6149964 | Ag52.38Zr34.6Cu13.03
595.4918 | 598.1254 | 1007.452 | 5.46143 | 1908.143 | 123.3162 | 19.41067 | 0.5910868 | Ag55.99Cu19.22Zr13.87Ca10.92
478.4419 | 537.1334 | 892.1341 | 0.6330318 | 1879.49 | 113.6522 | 40.74054 | 0.5362893 | Ag63.4Ca31.92Ti2.95Nb1.71
559.2793 | 524.9528 | 994.0962 | 7.713028 | 2964.111 | 128.4582 | 19.86882 | 0.5626008 | Ag63.28Zr16.55Ca13.15Gd7.02
438.1638 | 480.9086 | 847.1265 | 0.8501838 | 1233.578 | 106.0095 | 50.44022 | 0.5172354 | Ag55.49Ca26.77Mg17.74
614.0482 | 597.1488 | 1116.939 | 2.435009 | 2149.613 | 160.2297 | 20.16617 | 0.54976 | Ag66.02Cu30.06Ti2.36Zr1.56
597.6117 | 592.8347 | 1016.021 | 6.375571 | 2389.337 | 139.4735 | 28.88151 | 0.5881881 | Ag59.77Zr23.93Mg16.3
492.0723 | 460.5855 | 904.1638 | 1.336051 | 1477.136 | 63.58533 | 21.63229 | 0.5442292 | Ca41.79Ag40.56Zr10.19Ti7.45
434.5528 | 509.771 | 875.3953 | 1.698119 | 933.9069 | 104.9424 | 53.35007 | 0.4964076 | Mg50.74Ag46.32Cu2.94
388.1212 | 333.1982 | 866.79 | 6.425615 | 1933.755 | 122.949 | 31.96566 | 0.4477684 | Ag52.46Mg30.58Gd16.96
527.5259 | 561.035 | 933.9156 | 4.55414 | 1861.151 | 107.8675 | 19.47824 | 0.564854 | Ag49.65Ca27.37Zr13.47Cu9.51
438.7217 | 519.561 | 875.078 | 2.805234 | 471.1227 | 112.9749 | 44.79043 | 0.5013515 | Mg41.34Ag40.6Cu13.2Zr4.86
607.1998 | 613.7004 | 982.5426 | 7.467856 | 1798.256 | 108.9408 | 20.02522 | 0.6179883 | Ag42.04Zr29.55Ca23.77Cu4.64
585.7092 | 592.7025 | 989.0367 | 4.988559 | 2160.962 | 142.1663 | 26.40937 | 0.5922017 | Ag55.63Zr22.84Mg21.52
675.7244 | 704.8558 | 1101.539 | 8.318375 | 2028.027 | 145.146 | 20.6895 | 0.6134367 | Ag57.49Zr33.49Cu9.0
470.0473 | 536.3757 | 863.6522 | 0.06 | 1898.066 | 97.30435 | 38.8811 | 0.5442553 | Ag52.74Ca32.22Cu11.54Y3.51
493.972 | 570.2645 | 930.7104 | 5.960173 | 1855.386 | 97.33463 | 27.31891 | 0.5307473 | Ag49.03Ca33.88Zr17.09
607.7252 | 540.0978 | 1095.67 | 6.063376 | 2655.827 | 157.9926 | 19.53906 | 0.5546609 | Ag70.24Zr20.64Ti4.66Mg4.46
420.2983 | 477.3857 | 808.9476 | 0.08604361 | 1406.507 | 98.39969 | 35.311 | 0.5195618 | Ag50.83Ca36.05Mg10.84Gd2.29
407.599 | 438.9295 | 793.2915 | 1.551553 | 269.0794 | 65.00321 | 60.77201 | 0.5138073 | Mg36.58Ag33.45Ca25.85Ti4.13
525.711 | 516.3972 | 928.0853 | 4.780738 | 2064.175 | 122.8961 | 23.38522 | 0.5664469 | Ag58.16Ca21.08Cu20.76
487.9524 | 524.3457 | 934.9873 | 0.4526831 | 1881.398 | 124.2993 | 47.52578 | 0.5218813 | Ag69.8Ca20.93Mg9.27Y0.01
514.5447 | 497.2335 | 1000.202 | 0.06 | 1522.215 | 129.6991 | 46.34762 | 0.5144406 | Ag66.87Mg19.33Ti8.48Cu5.32
433.8859 | 549.7191 | 912.121 | 2.416991 | 956.6452 | 121.3098 | 35.53266 | 0.475689 | Ag39.68Mg36.13Cu24.18
405.9717 | 422.3974 | 720.6485 | 1.26081 | 1329.179 | 53.67574 | 28.85731 | 0.5633422 | Ca50.82Ag38.58La10.59
466.8594 | 559.3603 | 952.2804 | 3.344681 | 1465.937 | 140.9901 | 41.40748 | 0.4902541 | Ag55.61Mg22.4Cu18.19Ti3.8
533.732 | 536.9433 | 928.8343 | 6.13748 | 1771.915 | 98.34505 | 20.19505 | 0.5746256 | Ag41.12Ca29.97Zr21.67Cu7.23
429.9572 | 531.9109 | 953.6891 | 2.029741 | 1224.129 | 125.0225 | 37.33773 | 0.4508358 | Ag44.49Mg26.83Cu23.01Nb5.68
396.1303 | 423.3469 | 843.6894 | 1.063764 | 934.0897 | 76.30322 | 64.05595 | 0.4695214 | Mg42.78Ag36.34Ca10.53Ti10.34
679.367 | 718.2747 | 1041.946 | 12.55275 | 2030.807 | 132.5555 | 19.94015 | 0.6520174 | Ag52.26Zr31.97Cu8.45Y7.32
521.8114 | 516.3067 | 931.4533 | 2.447851 | 1616.285 | 76.05236 | 22.75186 | 0.5602121 | Ca38.73Ag38.63Zr22.64
496.421 | 556.8546 | 969.6328 | 1.382775 | 1714.516 | 136.2976 | 32.65311 | 0.511968 | Ag56.82Mg17.2Cu16.5Ti9.48
463.7218 | 505.6149 | 873.7103 | 0.1538284 | 1662.401 | 115.8506 | 47.62519 | 0.5307501 | Ag62.69Ca26.31Mg11.0
458.3519 | 498.9137 | 849.7398 | 0.06 | 1716.727 | 112.5134 | 38.36835 | 0.5394027 | Ag59.87Ca29.23Mg8.49Ti2.42
591.1062 | 613.2489 | 987.1789 | 9.242307 | 2318.378 | 109.8841 | 22.23546 | 0.5987832 | Ag50.25Zr26.8Ca20.82Ti2.11
377.3953 | 454.1744 | 870.3958 | 0.06 | 1510.087 | 116.1787 | 43.39844 | 0.4335905 | Ag57.55Mg31.01Ce6.09Ca5.37
495.6869 | 538.9788 | 918.1894 | 0.5276556 | 1909.019 | 110.238 | 41.07904 | 0.5398526 | Ag63.9Ca27.85Ti8.25
560.1378 | 577.1378 | 1043.186 | 6.326703 | 2747.892 | 156.0977 | 20.16343 | 0.5369491 | Ag72.13Zr18.24Ca9.62
510.1433 | 409.0889 | 1088.016 | 0.9493138 | 2455.38 | 177.1143 | 23.33416 | 0.4688749 | Ag81.08Cu11.26Gd7.67
466.8185 | 484.9987 | 871.2914 | 5.429152 | 1559.028 | 100.5306 | 32.4835 | 0.5357777 | Ag49.92Ca40.51Nb9.57
399.795 | 396.437 | 747.6183 | 1.538484 | 1089.363 | 45.63103 | 28.38094 | 0.5347581 | Ca54.54Ag36.08Ce9.38
513.3937 | 505.0869 | 968.6488 | 0.5428443 | 1859.948 | 131.7738 | 39.30037 | 0.5300102 | Ag68.53Ca19.38Ti8.49Mg3.58
422.3247 | 486.8305 | 809.6467 | 0.2572619 | 1416.282 | 97.33029 | 37.14047 | 0.5216161 | Ag54.06Ca33.7Mg12.24
646.3951 | 637.4292 | 1087.935 | 6.075299 | 2327.407 | 146.8219 | 19.38862 | 0.5941486 | Ag60.32Zr22.45Cu13.1Ti4.13
537.8466 | 506.5681 | 941.027 | 3.338908 | 1625.894 | 82.5659 | 19.88134 | 0.5715528 | Ca37.13Ag37.11Zr24.61Cu1.16
503.7992 | 465.0559 | 938.9174 | 0.06 | 1601.243 | 120.8999 | 55.86223 | 0.5365745 | Ag52.13Ca23.76Ti17.91Cu6.2
606.3639 | 600.1507 | 1045.61 | 6.664396 | 2504.171 | 150.9378 | 28.03784 | 0.5799142 | Ag62.5Zr25.36Mg12.14
547.1408 | 486.9288 | 1091.093 | 3.686338 | 2408.457 | 180.8949 | 20.20231 | 0.5014613 | Ag81.23Zr8.66Nb5.58Cu4.52
414.7413 | 455.1828 | 814.9689 | 2.490806 | 562.6368 | 69.65155 | 58.50451 | 0.5089045 | Mg31.28Ag30.61Ca26.84Ti11.27
535.482 | 509.1728 | 997.2214 | 2.688733 | 2256.745 | 127.8115 | 28.28675 | 0.5369741 | Ag69.98Cu15.51Ca14.51
497.7925 | 521.2782 | 999.8574 | 0.8273986 | 1523.434 | 133.0546 | 35.49115 | 0.4978635 | Ag76.14Mg15.9Cu5.77Zr2.19
425.6052 | 492.2198 | 864.0599 | 1.895153 | 1515.737 | 93.29587 | 43.71508 | 0.4925645 | Ag56.7Ca42.61Y0.69
466.3685 | 470.8893 | 863.3831 | 3.065753 | 1864.833 | 103.513 | 22.57136 | 0.540164 | Ag44.72Ca27.81Cu23.31Gd4.16
502.7563 | 552.3498 | 931.8366 | 3.327429 | 1800.868 | 97.28576 | 28.79048 | 0.5395327 | Ag47.38Ca34.02Zr14.59Ti4.02
618.5136 | 636.3074 | 1090.643 | 2.721649 | 1582.009 | 135.1734 | 20.85119 | 0.567109 | Ag57.87Cu18.89Zr15.19Mg8.05
579.5055 | 550.8396 | 1021.102 | 4.517569 | 1811.048 | 135.1926 | 28.54783 | 0.5675293 | Ag52.51Zr19.52Mg18.92Ti9.03
508.1442 | 568.4115 | 962.4829 | 2.324718 | 1397.58 | 145.3509 | 30.83329 | 0.5279514 | Ag53.99Cu24.44Mg18.94Ti2.64
440.9003 | 522.7314 | 927.1494 | 1.519878 | 1492.987 | 125.359 | 37.91487 | 0.475544 | Ag49.3Mg24.8Cu15.63Ti10.28
512.858 | 572.9658 | 943.3564 | 6.980079 | 2045.338 | 102.5309 | 19.53874 | 0.5436524 | Ag49.94Ca29.37Zr18.13La2.57
506.0698 | 515.0382 | 981.4559 | 0.3705452 | 1891.019 | 122.0866 | 36.3555 | 0.5156317 | Ag60.73Mg26.13Zr9.88Ti3.26
532.3741 | 500.9847 | 1123.929 | 1.398597 | 2571.409 | 178.9425 | 19.78377 | 0.4736723 | Ag83.04Zr11.02Cu4.42Ti1.54
448.6 | 494.9106 | 872.8352 | 2.380194 | 810.1662 | 113.2423 | 50.38362 | 0.5139573 | Mg51.28Ag47.15Gd1.56
528.5372 | 561.6765 | 940.3742 | 0.06 | 1945.126 | 97.45994 | 36.21559 | 0.5620499 | Ag50.9Ca29.27Zr10.51Ti9.31
669.0931 | 582.5016 | 1073.437 | 6.47446 | 2104.667 | 137.4857 | 20.76538 | 0.6233187 | Ag47.89Zr31.73Ti13.95Mg6.42
526.634 | 546.8891 | 984.4997 | 1.674301 | 1885.562 | 117.1589 | 41.92882 | 0.5349256 | Ag57.7Mg24.98Zr12.48Ti4.83
551.4461 | 487.6878 | 1074.266 | 0.06 | 2321.886 | 153.5297 | 19.96197 | 0.5133234 | Ag78.84Cu15.24Mg3.41Ti2.52
505.6365 | 499.7964 | 910.0375 | 3.675777 | 1470.694 | 69.75587 | 20.28365 | 0.5556216 | Ca41.88Ag38.56Zr19.56
475.8848 | 490.5287 | 859.5706 | 0.06 | 978.5633 | 64.10845 | 37.2852 | 0.5536309 | Ca32.32Ag25.19Zr22.3Mg20.2
594.0996 | 592.7268 | 1001.129 | 5.62519 | 2196.631 | 135.5428 | 27.50502 | 0.5934297 | Ag56.77Zr23.66Mg19.57
448.7423 | 486.8337 | 875.7845 | 0.06 | 1530.05 | 102.8958 | 46.76339 | 0.512389 | Ag57.88Ca37.0Ti5.12
442.4385 | 486.1937 | 839.9157 | 0.7710828 | 1546.132 | 109.7801 | 44.111 | 0.5267653 | Ag55.65Ca27.09Mg13.58Cu3.69
414.3542 | 505.046 | 899.9941 | 3.713025 | 829.4849 | 110.9364 | 49.36649 | 0.4603966 | Mg39.4Ag39.37Cu15.01Sc6.22
593.7472 | 622.9387 | 990.0264 | 8.09933 | 2113.772 | 114.9532 | 24.97635 | 0.5997286 | Ag47.65Zr29.05Ca23.21Ti0.09
441.1852 | 470.3351 | 799.0744 | 2.525748 | 1399.279 | 56.59514 | 21.13121 | 0.5521203 | Ca51.4Ag42.54Y6.07
404.6745 | 429.7181 | 834.8308 | 2.013848 | 1145.88 | 91.35662 | 43.00095 | 0.4847383 | Ag45.96Ca26.81Mg21.93Gd5.3
599.403 | 596.4554 | 984.1697 | 5.23191 | 1409.409 | 138.0423 | 27.34931 | 0.6090443 | Ag44.14Zr24.01Mg20.06Cu11.79