## Sheet1
Tg(K) | Tx(K) | Tl(K) | Dmax(mm) | yield(MPa) | Modulus (GPa) | Ε(%) | Tg/Tl | Chemical composition
556.2677 | 655.0562 | 1018.008 | 5.519771 | 140.5 | 72.54462 | 2.185691 | 0.5464276 | Mg23.01Co22.27Zn20.11Al16.02La9.58Y9.01
777.4017 | 926.8605 | 1096.368 | 0.2086963 | 1455.948 | 126.4397 | 10.07264 | 0.7090702 | Sn31.8Al31.7Ni23.15Nb7.79La5.56
501.1019 | 475.8063 | 1173.104 | 0.06 | 1480.708 | 101.812 | 25.58866 | 0.4271591 | Mg29.92Ta29.82Zr21.14Al13.43Co3.79Ce1.89
657.4433 | 807.437 | 1018.522 | 2.422306 | 1436.509 | 120.2979 | 22.6561 | 0.6454873 | Sn24.2Ti18.93C15.82Mn14.56Ni14.45Al12.04
621.9268 | 625.9632 | 1048.748 | 0.06 | 1103.963 | 77.97849 | 9.260536 | 0.5930186 | Mg22.53Cu20.23Al19.31Ti18.09C8.58Hf8.56Gd2.69
628.9403 | 793.078 | 855.5008 | 9.178526 | 2293.708 | 122.0921 | 2.109871 | 0.7351721 | Sn56.32Ag30.87Al8.93Ta3.87
694.1934 | 727.8605 | 1101.741 | 4.632056 | 1101.375 | 96.64309 | 11.18024 | 0.6300877 | C22.93Nb20.0Ni19.51Al16.76Y15.51Sn3.07Ta2.22
689.8642 | 858.7418 | 952.5553 | 4.77992 | 2636.56 | 92.12031 | 11.31877 | 0.7242248 | Sn32.94Al22.46Gd19.32Ni19.04Y6.24
790.0593 | 901.4611 | 1180.481 | 10.49497 | 663.4375 | 133.4237 | 12.33649 | 0.6692692 | Cu30.55Ni25.83Sn17.56Al13.99Mo12.05
697.2609 | 779.6449 | 982.2235 | 7.126827 | 1050.261 | 111.6362 | 24.4836 | 0.7098801 | Sn30.2Hf17.34Ti15.84Zr12.55Al12.51Mn11.19Nb0.38
709.2308 | 601.563 | 1091.793 | 0.06 | 756.6534 | 95.90191 | 19.78634 | 0.6496019 | Mg25.88Ti24.88Al24.68Co18.17Sn5.11C1.27
679.0119 | 807.8022 | 1054.96 | 0.06 | 2534.306 | 122.8758 | 4.035569 | 0.6436378 | Sn41.47Al29.86Ta22.39Gd6.28
822.1153 | 844.7217 | 1107.493 | 10.96391 | 1462.068 | 127.0485 | 28.85611 | 0.7423209 | Sn22.34Ni21.88Hf18.1Zr14.79Al11.56Ti5.75Nb5.57
673.0112 | 624.989 | 1133.083 | 0.1447832 | 744.5248 | 104.0004 | 12.39975 | 0.5939645 | C24.31Co20.09Al14.88Zn14.06Sn11.86Cu10.42Mg4.38
689.7465 | 723.1694 | 1259.106 | 4.718415 | 195.9549 | 125.0791 | 22.05182 | 0.5478067 | Zn28.85Fe21.86Hf18.88Al18.24V6.08Ta4.97Ce1.13
685.8885 | 707.0434 | 1129.709 | 2.026308 | 568.8827 | 103.1154 | 20.6689 | 0.6071373 | Mg27.41Al26.42Co18.04Hf14.62Zr13.52
897.6321 | 742.3306 | 1012.217 | 0.06 | 789.1432 | 98.89059 | 14.32826 | 0.8867979 | Sn30.85Zr28.08Nb23.27Al15.72Si1.18La0.9
604.8556 | 635.15 | 983.4209 | 1.276139 | 324.6962 | 97.23327 | 1.800013 | 0.6150527 | Zn27.39V15.73Gd14.52Cu13.54Al12.69Hf12.47Zr3.67
674.5881 | 720.4016 | 1217.971 | 4.852948 | 1047.458 | 75.53834 | 1.7954 | 0.5538621 | Zn19.61Ti18.7Nb17.45Gd16.95Al15.85Cu10.36Co1.08
615.0064 | 715.0853 | 962.4846 | 7.04364 | 202.3442 | 100.8351 | 1.49492 | 0.6389779 | Sn20.78Co19.94Al15.49Zn14.29Li11.01Mg10.59Sc7.88
762.4597 | 828.0654 | 1140.505 | 8.623181 | 1055.914 | 129.3282 | 10.55212 | 0.6685281 | Sn38.01Al29.67Co28.01Gd4.31
817.4172 | 783.0257 | 1121.739 | 6.090881 | 1531.846 | 135.7071 | 5.44784 | 0.7287052 | Zn21.67Al21.63Co17.07Nb14.06Mo14.06Gd10.36Li1.15
542.2859 | 572.6299 | 1011.788 | 7.385276 | 2277.175 | 110.2749 | 20.38558 | 0.5359681 | Li27.19Ni26.48Sn24.58Ta8.64Al8.34Gd4.77
768.0518 | 908.137 | 1136.731 | 4.483954 | 560.6735 | 142.2213 | 6.416223 | 0.6756671 | Sn41.05Co40.12Al18.82
782.8744 | 779.5698 | 1028.568 | 0.5339775 | 140.5 | 114.9009 | 7.961897 | 0.7611306 | Zn26.03Nb25.11Sn20.09Al18.63Fe8.25Y1.9
624.8385 | 628.054 | 962.5244 | 10.43667 | 421.6824 | 108.5171 | 9.084826 | 0.6491663 | Mg22.91Co22.63Sn16.91Al15.59Li10.19Cu9.85V1.91
707.9539 | 718.469 | 1124.364 | 3.389232 | 140.5 | 105.0373 | 3.530856 | 0.6296483 | Zn32.42Al31.54Hf14.32Co8.82Sn7.53Y5.37
806.3689 | 791.7252 | 1108.614 | 0.06 | 937.28 | 98.44178 | 9.160712 | 0.7273665 | Sn32.04Al31.55Ti28.22Co8.19
685.9957 | 803.8166 | 1090.697 | 5.258288 | 1364.299 | 128.8155 | 20.45481 | 0.6289514 | Ag30.77Al30.08Cu20.76Sn17.45Zr0.95
584.1402 | 541.1545 | 1068.514 | 4.29749 | 333.4804 | 89.12618 | 2.353212 | 0.5466846 | Mg25.92Co20.6Al19.83Y12.45Ta10.76Zn10.44
639.9494 | 607.5587 | 1101.414 | 6.419988 | 617.431 | 81.00122 | 34.00697 | 0.5810254 | Mg28.18Al27.54Co22.34Gd11.71Y10.23
568.5874 | 626.5801 | 919.3651 | 10.54407 | 1199.063 | 87.40297 | 8.033507 | 0.6184566 | Mg22.45Al22.13Li17.16Co16.67Sn9.37Y8.53Mn3.69
787.1726 | 799.2218 | 1246.848 | 9.796562 | 1311.277 | 137.9689 | 8.776961 | 0.6313298 | C27.67Co27.1Al19.57Ni14.04Mo8.78Si2.46Nb0.38
793.9914 | 810.0327 | 1246.83 | 5.974475 | 939.6582 | 176.7221 | 15.35601 | 0.6368081 | Cu20.58Ni20.0Mo18.67Fe17.81Al16.79La6.14
701.6869 | 758.9951 | 1111.092 | 9.522361 | 1155.498 | 130.7934 | 5.604153 | 0.6315293 | Sn26.57Co24.51Al22.82V21.36Y4.73