## Sheet1
Tg(K) | Tx(K) | Tl(K) | Dmax(mm) | yield(MPa) | Modulus (GPa) | Ε(%) | Tg/Tl | Chemical composition
424.5871 | 433.5527 | 584.0661 | 0.4443921 | 583.8268 | 85.76053 | 66.6204 | 0.7269503 | Au53.96Ge18.92Si18.82Ag5.59Cu2.71
362.4012 | 376.0612 | 629.6973 | 0.5867615 | 304.1474 | 89.1449 | 42.68181 | 0.5755166 | Au57.32Cu24.64Si11.13Ag6.92
293 | 293 | 589.9518 | 0.335221 | 642.9347 | 85.32483 | 91.2348 | 0.4966508 | Au80.64Ge15.15Si4.21
312.7085 | 336.0378 | 610.4989 | 3.925197 | 386.2209 | 86.53124 | 59.00225 | 0.5122179 | Au74.07Cu17.36Si4.55Pd4.03
377.9825 | 439.1154 | 676.2292 | 0.3763043 | 225.4828 | 100.2445 | 33.10524 | 0.5589562 | Au53.97Cu27.27Ge8.69Ag5.76Si4.3
293 | 293 | 581 | 2.248234 | 595.3986 | 85.67708 | 89.37833 | 0.5043029 | Au75.64Ge14.41Pd4.41Ag2.96Si2.59
366.8814 | 401.8741 | 652.9132 | 0.6494555 | 411.8717 | 87.42087 | 34.12221 | 0.5619145 | Au54.37Cu25.76Si12.56Ag5.03Ge2.27
333.7548 | 339.0961 | 581 | 7.325141 | 1013.648 | 87.32253 | 67.47504 | 0.5744489 | Au68.9Ag14.5Si11.94Cu4.55Gd0.11
348.6196 | 379.6154 | 632.2439 | 3.429825 | 140.5 | 90.29527 | 47.73633 | 0.5514006 | Au62.63Cu17.9Ge12.45Si4.98Pd2.05
304.7366 | 327.9597 | 594.8644 | 2.877392 | 140.5 | 90.829 | 46.54493 | 0.5122792 | Au69.0Cu22.99La4.22Si3.78
318.6398 | 338.9339 | 623.3658 | 3.527659 | 140.5 | 88.2825 | 50.08055 | 0.5111602 | Au69.55Cu22.67Si5.62Pd2.15
389.228 | 444.3315 | 678.8327 | 4.723169 | 140.5 | 88.29469 | 31.39048 | 0.5733785 | Au53.21Cu19.04Ge17.97Pd4.91Si4.9
333.7665 | 388.4175 | 591.1433 | 3.015592 | 710.1688 | 88.43462 | 56.58139 | 0.5646118 | Au67.68Cu14.82Si9.7Ag4.46Pd3.35
332.2807 | 334.563 | 614.0616 | 2.109234 | 140.5 | 85.95844 | 41.97677 | 0.5411196 | Au66.9Cu24.27Si8.83
343.9477 | 349.6463 | 582.5403 | 0.06 | 234.875 | 86.03748 | 51.25837 | 0.5904274 | Au63.45Cu18.92Si10.31Ag6.66Ge0.66
293 | 293 | 602.5184 | 1.908484 | 545.5501 | 85.01958 | 95.32229 | 0.4862922 | Au83.62Si8.15La4.79Ag3.44
315.6445 | 364.3165 | 629.6968 | 5.670764 | 308.939 | 88.29302 | 57.76244 | 0.5012642 | Au72.45Cu17.5Pd5.71Si4.34
305.3 | 321.9671 | 581 | 4.313337 | 1060.745 | 88.29861 | 77.7897 | 0.5254734 | Au73.53Si11.89Ag9.25Cu5.32
378.0064 | 406.4519 | 661.5949 | 1.516022 | 460.286 | 88.09394 | 32.81956 | 0.5713563 | Au51.6Cu26.21Si12.54Ag8.19Ce1.46
293 | 293 | 581 | 5.982185 | 611.2618 | 86.49713 | 99.48215 | 0.5043029 | Au81.59Y6.55Ag6.29Si5.56
293 | 293 | 637.5489 | 4.024086 | 770.3988 | 86.23111 | 95.93724 | 0.4595726 | Au81.02Si9.6Ag8.8Pd0.48La0.1
336.0139 | 344.2119 | 584.3671 | 1.97284 | 706.3411 | 85.56882 | 51.61075 | 0.5750048 | Au64.28Cu14.4Si11.3Ge5.64Ag4.37
293 | 293 | 593.9873 | 1.999906 | 822.975 | 85.3424 | 80.70491 | 0.4932765 | Au76.81Ge10.13Ag5.5Si4.35Cu3.2
366.2474 | 401.6203 | 641.8702 | 0.2480336 | 385.7814 | 85.30445 | 37.63253 | 0.5705942 | Au55.73Cu24.69Si12.4Ag5.28Pd1.91
293 | 293 | 581 | 2.137954 | 784.8814 | 87.73589 | 89.51286 | 0.5043029 | Au79.05Ag7.02Si6.21Ge5.65Y2.07
327.174 | 351.7405 | 581 | 6.502514 | 280.7532 | 87.11071 | 42.82887 | 0.5631222 | Au67.97Cu18.48Gd8.52Si5.04
345.0808 | 383.9687 | 632.859 | 0.525578 | 140.5 | 85.75037 | 35.38817 | 0.5452729 | Au61.01Cu20.89Ge10.6Si6.41Ce1.09
366.4706 | 420.9358 | 643.6628 | 1.131365 | 140.5 | 88.36535 | 27.90833 | 0.5693518 | Au57.71Cu25.32Ge12.16Si3.92Sc0.88
344.5714 | 371.5638 | 599.4452 | 1.225214 | 140.5 | 95.95783 | 52.5139 | 0.5748172 | Au63.64Cu19.44Ag7.98Si7.09Pd1.86
342.604 | 354.4074 | 607.486 | 0.352975 | 374.8383 | 85.37347 | 44.50646 | 0.5639703 | Au62.69Cu21.23Si13.35Ag2.73
360.2321 | 410.3935 | 628.0545 | 0.1450459 | 140.5 | 85.04981 | 25.38187 | 0.5735683 | Au58.56Cu25.62Ge11.31Si4.51
315.5021 | 355.2168 | 614.1032 | 0.06 | 140.5 | 85.74154 | 40.77326 | 0.5137608 | Au65.73Cu27.77Si4.13Ce2.37
357.2727 | 373.8538 | 619.7264 | 1.273765 | 412.1042 | 86.15884 | 46.44049 | 0.5765008 | Au59.25Cu17.43Si13.44Ge5.36Ag4.52
352.4756 | 368.8225 | 629.8519 | 0.06 | 316.7865 | 92.34941 | 34.39079 | 0.5596167 | Au58.95Cu27.71Si9.79Ag3.55
332.3162 | 335.8983 | 614.7463 | 1.954429 | 140.5 | 86.82649 | 41.34033 | 0.5405745 | Au66.77Cu24.6Si8.63
319.6267 | 334.045 | 581 | 1.213355 | 292.2233 | 89.73767 | 54.25572 | 0.550132 | Au68.18Cu15.66Si6.88Ag6.1Ti3.16
332.6222 | 320.3616 | 594.6638 | 1.488903 | 287.3316 | 86.74568 | 48.2816 | 0.559345 | Au69.5Cu18.68Si9.32Ge2.5
347.7685 | 336.6195 | 584.0806 | 1.885773 | 1003.359 | 85.06148 | 77.60615 | 0.5954119 | Au66.62Si17.66Ag7.43Ge7.13Ti1.16
309.0167 | 325.4493 | 596.5903 | 3.207784 | 557.5798 | 88.26864 | 61.48324 | 0.5179714 | Au75.13Cu16.1Si5.23Pd3.55
306.0469 | 352.122 | 584.0412 | 4.6768 | 140.5 | 89.90297 | 49.90149 | 0.524016 | Au70.45Cu22.63Gd6.92
323.8563 | 345.3089 | 581 | 1.443297 | 653.7169 | 85.50801 | 55.53251 | 0.5574118 | Au67.69Cu14.97Si8.95Ag5.12Ti3.26
352.3548 | 359.9812 | 628.2517 | 0.06 | 140.5 | 93.62725 | 44.2481 | 0.5608497 | Au67.23Cu26.9Nb5.87
395.6255 | 444.1376 | 676.6575 | 4.394899 | 140.5 | 89.18799 | 24.60576 | 0.5846762 | Au52.01Cu20.58Ge18.49Si5.3Pd3.61
293 | 293 | 581 | 2.723414 | 420.1095 | 85.72058 | 71.73515 | 0.5043029 | Au79.78Cu18.97Si1.25
351.9277 | 378.2758 | 701.4879 | 0.06 | 446.8602 | 87.38547 | 36.10178 | 0.5016874 | Au62.26Cu23.54Ti14.21
325.842 | 317.6016 | 610.6942 | 3.60944 | 140.5 | 97.98395 | 54.29432 | 0.53356 | Au67.73Cu19.06Ag6.5Si5.53Gd1.17
294.0762 | 298.0351 | 581 | 3.53004 | 140.5 | 86.89996 | 62.89504 | 0.5061552 | Au75.54Cu20.3Ge2.24Ce1.24Si0.66
293 | 293 | 637.4103 | 3.400512 | 839.1754 | 85.9133 | 93.65268 | 0.4596725 | Au79.58Si11.27Ag9.15
348.3855 | 389.8521 | 625.4913 | 0.06 | 282.2876 | 86.99684 | 29.39662 | 0.5569789 | Au60.37Cu29.45Si10.18
323.4131 | 329.4842 | 632.5782 | 1.501849 | 140.5 | 85.4545 | 48.12706 | 0.5112619 | Au67.43Cu20.4Ge5.66Si5.01Ti1.5
335.2612 | 344.799 | 609.3076 | 1.445949 | 214.5228 | 88.40625 | 43.78616 | 0.5502331 | Au64.91Cu21.59Si11.01Ag1.82Pd0.66
293 | 293 | 668.3144 | 0.7918598 | 804.1409 | 84.98993 | 96.33742 | 0.4384164 | Au82.13Si11.63Ag6.24
364.0265 | 411.8879 | 650.4331 | 0.08574713 | 140.5 | 86.32613 | 34.41219 | 0.5596678 | Au56.55Cu20.14Ge10.26Si9.4Ag3.64
293 | 293 | 581 | 4.259297 | 800.9313 | 88.33613 | 85.48047 | 0.5043029 | Au84.3Cu9.23Ag3.43Si3.04
362.2931 | 400.85 | 712.3001 | 0.06 | 676.4325 | 85.28476 | 34.72572 | 0.5086243 | Au59.88Cu22.67Ti17.45
409.0043 | 475.0933 | 691.0835 | 2.124321 | 404.7048 | 92.93931 | 19.71478 | 0.5918305 | Au47.41Cu24.71Ge11.37Si10.72Ag5.79
342.8709 | 406.9368 | 625.0324 | 0.06 | 283.1297 | 87.29514 | 30.28503 | 0.548565 | Au58.3Cu27.02Si9.39Pd4.14Ag1.14
293 | 293 | 581 | 1.473735 | 674.7722 | 86.98714 | 90.56004 | 0.5043029 | Au76.71Ge11.79Pd4.54Si4.09Ag2.87
365.2774 | 380.8735 | 632.8212 | 2.883321 | 140.5 | 86.44974 | 44.0961 | 0.5772206 | Au60.38Ge18.18Cu16.44Si5.0
327.5135 | 362.4197 | 625.2708 | 0.3384127 | 140.5 | 88.70097 | 50.15931 | 0.5237946 | Au67.56Cu25.31Ti4.76Si2.37
334.6978 | 323.3478 | 628.7545 | 2.759599 | 140.5 | 87.11127 | 53.03959 | 0.5323188 | Au67.86Cu17.35Ge11.1Si3.69
367.7391 | 375.1502 | 650.5954 | 0.06 | 458.5382 | 85.60173 | 35.20434 | 0.5652348 | Au56.61Cu25.95Si13.18Ag4.25
296.8891 | 338.0499 | 585.2265 | 3.865005 | 140.5 | 87.79388 | 44.52962 | 0.5073063 | Au69.24Cu24.12La6.64
293 | 293 | 666.9456 | 1.142622 | 845.1725 | 86.06674 | 93.5499 | 0.4393162 | Au80.87Si11.97Ag6.91Cu0.25
339.7374 | 372.1123 | 617.1071 | 0.06 | 140.5 | 100.8407 | 39.17163 | 0.5505324 | Au61.2Cu27.71Si6.27Ag3.11Pd1.71
293 | 293 | 610.6685 | 1.157768 | 703.7635 | 86.6245 | 94.61169 | 0.4798021 | Au81.85Si7.4Ag7.16Ge2.2La1.39
293 | 293 | 659.0609 | 0.4990909 | 818.6994 | 87.83697 | 91.31425 | 0.444572 | Au81.07Si11.44Ag4.06Cu2.13La1.3
325.1875 | 321.6098 | 638.3915 | 3.076885 | 140.5 | 85.84293 | 48.99857 | 0.5093857 | Au67.12Cu19.09Ge9.46Si2.56La1.76
326.3389 | 323.4815 | 585.2371 | 0.6533459 | 929.2342 | 89.4126 | 85.9898 | 0.5576183 | Au70.23Si13.8Ge10.04Ag5.94
362.491 | 399.5239 | 628.8654 | 2.522745 | 140.5 | 87.65775 | 40.4464 | 0.5764207 | Au59.46Cu17.46Ge13.11Si7.21Pd2.76
323.47 | 323.241 | 631.942 | 1.849392 | 140.5 | 86.59221 | 48.03606 | 0.5118666 | Au67.39Cu21.49Ge5.67Si5.46
293 | 325.1805 | 581 | 4.298709 | 849.5006 | 92.31277 | 77.64205 | 0.5043029 | Au72.04Ge11.5Ag8.8Si7.0La0.65
340.4297 | 330.1837 | 591.8845 | 1.181866 | 317.0189 | 86.92607 | 47.43845 | 0.5751625 | Au66.16Cu16.19Si10.14Ge6.75Ag0.75
338.3571 | 363.2386 | 613.277 | 2.505021 | 215.5832 | 88.62546 | 52.11449 | 0.5517198 | Au61.54Cu15.28Ge9.08Si7.98Ag6.12
293 | 293 | 581 | 2.69403 | 778.6048 | 88.33208 | 90.39373 | 0.5043029 | Au83.39Ge10.29Ag5.58Si0.74
293 | 293 | 659.215 | 1.661954 | 718.0747 | 85.19802 | 101.3786 | 0.444468 | Au84.17Si8.85Ag6.44Pd0.55
374.3772 | 436.7947 | 671.9963 | 0.671995 | 221.8649 | 85.41607 | 26.95687 | 0.557112 | Au56.66Cu23.21Ge15.35Si4.79
315.8923 | 338.6965 | 581 | 6.191564 | 140.5 | 101.2574 | 63.30064 | 0.5437044 | Au69.85Cu12.42Ge10.96Ag6.76
370.6417 | 445.3924 | 679.3943 | 4.632768 | 140.5 | 114.7254 | 38.55301 | 0.5455473 | Au58.06Cu21.47Ag20.48
293 | 293 | 581 | 3.526372 | 426.1868 | 86.78961 | 74.01128 | 0.5043029 | Au80.97Cu14.34La4.47Si0.2
293 | 293 | 581 | 3.02057 | 548.8539 | 87.56379 | 76.87478 | 0.5043029 | Au81.98Cu17.75Si0.27
293 | 293 | 641.8338 | 1.751756 | 533.3447 | 89.14332 | 114.9188 | 0.4565045 | Au94.48Si2.88Ag2.64
317.8554 | 350.5442 | 589.8532 | 0.9443901 | 140.5 | 89.50184 | 32.01673 | 0.5388721 | Au65.24Cu26.95Si5.04La2.77
366.8173 | 376.2663 | 637.3347 | 0.06 | 416.2097 | 88.90531 | 40.67031 | 0.5755489 | Au57.11Cu24.67Si12.91Ag5.3
368.7664 | 390.1821 | 608.2274 | 1.127776 | 374.9273 | 91.1204 | 48.82351 | 0.6062969 | Au58.5Cu18.33Si12.49Ag9.2Nb1.48
348.7992 | 369.3911 | 617.5078 | 0.06 | 178.1907 | 85.48491 | 36.4006 | 0.5648498 | Au58.97Cu24.83Si10.34Ge3.13Ag2.73
369.9532 | 438.8208 | 658.1969 | 0.06 | 291.5245 | 85.83378 | 20.86141 | 0.5620707 | Au55.47Cu26.19Ge8.18Si7.23Pd2.95
301.5349 | 335.8841 | 581 | 3.668386 | 735.8543 | 87.89075 | 59.15896 | 0.518993 | Au69.25Cu9.79Ag8.69Si8.03Ge4.24
346.8851 | 353.8406 | 617.4905 | 0.2710791 | 284.388 | 88.48756 | 43.77915 | 0.561766 | Au61.45Cu23.01Si11.95Ag3.39Pd0.2
293 | 293 | 612.3171 | 0.06 | 862.5511 | 85.74697 | 89.7291 | 0.4785103 | Au83.86Ti10.13Si6.0
329.5877 | 331.5645 | 611.0057 | 1.990489 | 140.5 | 88.79574 | 43.494 | 0.5394183 | Au67.7Cu23.84Si8.48
370.7775 | 418.0361 | 651.3668 | 0.06 | 466.0172 | 85.82962 | 19.68706 | 0.56923 | Au55.62Cu27.93Ge8.37Si8.08
349.6247 | 353.8413 | 635.4582 | 0.06 | 140.5 | 95.25541 | 37.09952 | 0.5501931 | Au59.14Cu25.95Si5.11Ag5.08Ge4.72
298.1361 | 333.6647 | 588.3824 | 1.157673 | 140.5 | 85.5825 | 41.68699 | 0.5067047 | Au68.74Cu26.65Y4.62
360.805 | 418.5467 | 637.5564 | 0.7771506 | 140.5 | 87.89567 | 30.07839 | 0.5659186 | Au58.6Cu23.66Ge12.11Si4.03Pd1.59
349.4251 | 352.884 | 634.0579 | 1.462603 | 140.5 | 87.71058 | 46.58798 | 0.5510934 | Au63.87Cu18.38Ge12.22Si5.53
309.7503 | 342.6714 | 581 | 4.699438 | 1099.964 | 90.01429 | 70.28798 | 0.5331331 | Au71.76Si12.1Ag9.4Cu6.74
350.6556 | 355.2285 | 648.3709 | 0.5100361 | 150.4476 | 87.88952 | 41.0699 | 0.5408256 | Au62.94Cu28.3Sc5.77Si2.99
344.0307 | 389.0493 | 581 | 7.956774 | 293.994 | 86.27508 | 34.06575 | 0.5921355 | Au63.99Cu18.14Gd11.38Si6.5
331.9133 | 342.1593 | 617.6676 | 0.9319671 | 851.8832 | 86.58154 | 80.30427 | 0.5373655 | Au67.98Si13.7Ge10.9Ag6.44Pd0.98