## Sheet1
Tg(K) | Tx(K) | Tl(K) | Dmax(mm) | yield(MPa) | Modulus (GPa) | Ε(%) | Tg/Tl | Chemical composition
696.202 | 724.7954 | 1279.661 | 10.7158 | 1289.718 | 108.0956 | 12.86396 | 0.544052 | C24.07Ni16.81Co16.27Fe14.77Cr14.31Y13.77
643.7057 | 737.7072 | 1245.603 | 9.159732 | 2056.81 | 112.7127 | 12.48588 | 0.5167824 | Y28.0Co27.69Ni22.74Al13.33Fe7.3C0.95
693.993 | 747.8954 | 1211.714 | 8.321751 | 1568.026 | 125.3119 | 9.799258 | 0.5727367 | C20.76Co17.68Ni17.35Al16.86Y13.84Fe13.5
734.4239 | 780.0048 | 1318.082 | 8.451286 | 1164.778 | 106.2431 | 10.23623 | 0.5571912 | C21.43Co19.54Al18.87Fe15.04Cr12.84Gd12.27
658.5525 | 824.1596 | 1163.877 | 10.17545 | 1665.642 | 122.1542 | 16.6897 | 0.5658263 | C24.3Co17.88Al16.92Fe14.93Ni13.29La12.67
712.5169 | 742.797 | 1297.087 | 9.94675 | 1352.283 | 111.9 | 10.76628 | 0.5493207 | C20.93Co18.04Fe16.06Ni15.45Cr14.91Y14.61
690.7297 | 780.7015 | 1226.089 | 7.747956 | 1371.235 | 109.065 | 19.82834 | 0.5633602 | C21.47Co17.3Al15.93Fe15.41Ni15.17Gd14.72
708.9596 | 769.9075 | 1226.033 | 8.763454 | 1486.512 | 129.7595 | 14.82131 | 0.578255 | C24.56Co18.65Ni16.03Al14.59Fe13.54Ag12.63
650.4945 | 743.9002 | 1209.121 | 7.930158 | 1731.287 | 108.4058 | 11.58106 | 0.5379894 | Y25.83Co25.61Ni18.77Al15.59Fe7.19C7.02
702.4626 | 738.1961 | 1217.32 | 9.850948 | 1477.854 | 122.5376 | 11.5315 | 0.5770567 | C19.15Co18.91Fe16.54Al16.17Ni15.21Y14.02
690.8048 | 803.27 | 1235.251 | 5.245602 | 1947.026 | 86.67927 | 13.21788 | 0.5592426 | C29.05Al24.79Ni18.27Fe9.81Gd9.14Cr8.92
699.2396 | 768.3447 | 1226.119 | 7.185843 | 1446.76 | 104.732 | 23.81593 | 0.5702868 | C23.71Al17.42Co16.37Ni15.02Gd13.77Fe13.71
703.256 | 765.6639 | 1205.767 | 7.348861 | 1404.186 | 113.2393 | 20.80555 | 0.5832438 | C23.59Co18.59Ni15.81Fe14.62Al14.07Gd13.31
734.1723 | 762.5281 | 1318.7 | 5.524483 | 1706.784 | 91.33577 | 15.78673 | 0.5567393 | C20.28Fe20.02Al17.88Cr15.11Ni14.13Gd12.56
698.4279 | 802.9262 | 1260.802 | 8.276785 | 1320.061 | 111.0884 | 19.25494 | 0.5539552 | C19.58Co18.66Ni17.8Al17.17Fe13.59Gd13.19
698.3058 | 792.4057 | 1262.485 | 7.67667 | 1403.296 | 107.6787 | 18.9465 | 0.5531202 | C21.11Ni17.92Al17.7Co16.74Fe13.61Gd12.93
770.1314 | 776.1162 | 1362.339 | 10.368 | 1432.083 | 95.71084 | 17.10841 | 0.565301 | C21.59Ni18.38Fe18.24Cr15.64Al13.62Ti12.55
700.7636 | 720.754 | 1277.92 | 10.96075 | 1154.396 | 95.85364 | 16.5428 | 0.5483627 | C23.61Ni17.79Co16.56Cr15.6Y13.68Fe12.75
698.0641 | 779.8668 | 1248.947 | 7.117469 | 1460.761 | 104.9156 | 15.05567 | 0.5589223 | C22.0Al18.74Ni17.02Co15.87Fe13.93Gd12.44
705.9668 | 742.2209 | 1287.302 | 10.31252 | 1133.451 | 104.7647 | 15.59253 | 0.548408 | C25.24Co17.38Cr16.27Ni14.45Fe13.7Y12.96
711.3648 | 779.3697 | 1262.692 | 7.782636 | 1497.761 | 140.4595 | 14.26633 | 0.5633717 | C20.46Co18.25Fe16.44Al16.32Ni15.61Ag12.91
717.281 | 733.863 | 1303.475 | 9.811383 | 1506.33 | 107.4478 | 17.50564 | 0.5502838 | C19.67Ni17.98Fe17.14Co16.64Cr14.84Y13.73
711.5936 | 753.9375 | 1219.522 | 4.665675 | 1641.956 | 87.87531 | 15.01392 | 0.583502 | C29.13Ni16.3Al16.24Fe14.54Cr12.21Gd11.57
697.6862 | 770.5554 | 1216.459 | 7.271525 | 1414.429 | 112.9499 | 25.28527 | 0.5735387 | C23.29Co16.54Al16.07Fe15.73Ni14.61Gd13.76
702.0021 | 708.2531 | 1278.757 | 11.2708 | 1331.33 | 96.70596 | 16.18148 | 0.5489723 | C23.66Ni18.45Cr15.05Co14.68Fe14.65Y13.5
719.8022 | 772.828 | 1245.412 | 7.434422 | 1387.755 | 137.8733 | 12.07631 | 0.5779632 | C21.3Co20.26Al16.65Fe14.01Ni13.9Ag13.88
645.8213 | 691.7458 | 1198.203 | 5.159961 | 1772.294 | 102.1587 | 9.578164 | 0.5389918 | Y29.17Co28.84Ni19.41Al12.0C6.61Fe3.98
730.8531 | 775.7043 | 1303.214 | 8.30547 | 1269.601 | 105.3039 | 10.65765 | 0.560808 | C22.2Co20.71Al16.13Fe14.27Cr13.62Gd13.08
701.5123 | 748.4668 | 1284.71 | 10.12227 | 1225.157 | 105.5378 | 16.43026 | 0.5460471 | C25.11Co18.15Ni15.42Fe14.59Cr14.34Y12.4
724.7968 | 809.2593 | 1332.108 | 10.48558 | 2130.382 | 125.3509 | 9.349574 | 0.5440977 | Y18.12Co17.47Fe17.32Ni16.88Al15.56Cr14.65
711.2103 | 735.8043 | 1266.498 | 10.93305 | 1356.777 | 102.5017 | 11.9388 | 0.5615565 | C24.26Fe16.58Cr15.53Ni14.68Co14.61Y14.34
649.614 | 755.2691 | 1250.237 | 9.952352 | 1606.608 | 116.8481 | 15.33576 | 0.5195925 | Y21.82Co21.7Ni18.22Al16.45Fe12.52C9.29
683.7975 | 789.1243 | 1238.024 | 6.554334 | 1329.043 | 114.4331 | 14.64337 | 0.55233 | C19.55Al17.74Ni16.41Co15.77Fe15.41Gd15.13
665.6449 | 775.3683 | 1134.519 | 6.99485 | 1778.125 | 103.5523 | 5.467048 | 0.5867202 | Y30.57Ni30.49Co19.08Al17.21C1.98Cr0.68
721.8535 | 776.6697 | 1270.716 | 9.061376 | 1569.531 | 125.4531 | 16.8054 | 0.5680685 | C24.99Fe17.02Co16.23Al15.68Ag13.05Ni13.02
621.9905 | 815.091 | 1236.502 | 13.3978 | 1624.547 | 126.3503 | 15.22983 | 0.5030242 | C23.36Co20.0Ni17.12Al14.05Fe12.9Ce12.56
749.4571 | 839.172 | 1304.949 | 13.10934 | 1040.913 | 105.3784 | 8.704462 | 0.574319 | C22.18Co20.09Cr16.78Al15.0Ag13.1Fe12.85
708.4308 | 766.7242 | 1237.771 | 7.054591 | 1515.277 | 106.4902 | 21.70872 | 0.5723439 | C24.5Ni17.06Al17.04Co17.02Fe12.5Gd11.87
685.3028 | 760.321 | 1251.677 | 3.575947 | 1544.715 | 88.11876 | 15.20422 | 0.5475076 | C22.25Al19.87Ni18.59Fe13.43Gd13.23Cr12.63
691.2343 | 797.3399 | 1238.689 | 6.483474 | 1336.237 | 115.0211 | 19.08448 | 0.5580369 | C19.56Co17.65Al17.2Fe16.21Ni14.77Gd14.6
687.3062 | 770.8024 | 1202.169 | 8.829192 | 1729.379 | 130.6987 | 11.07329 | 0.5717219 | C21.12Al18.88Ni17.64Co15.81Y13.66Fe12.9
694.3562 | 786.1544 | 1244.859 | 7.391421 | 1375.347 | 113.2061 | 16.87373 | 0.5577791 | C20.97Fe16.6Co16.54Ni16.41Al15.94Gd13.55
644.8177 | 782.3931 | 1268.454 | 9.758462 | 1759.01 | 115.2481 | 13.2238 | 0.5083492 | Y24.33Co24.13Ni23.54Al13.74Fe11.9C2.37
712.0705 | 740.7971 | 1223.114 | 9.323415 | 1476.134 | 124.9657 | 14.56084 | 0.5821784 | C20.91Co18.8Fe17.71Al15.89Ni13.65Y13.04
689.0201 | 770.6264 | 1273.317 | 2.342528 | 1531.933 | 86.79181 | 13.9889 | 0.5411222 | C22.09Al21.89Ni17.98Fe14.15Gd12.34Cr11.54
712.3692 | 769.6821 | 1284.626 | 6.157523 | 1689.895 | 87.75216 | 11.37728 | 0.5545344 | C23.61Al18.94Fe17.38Ni15.22Cr12.97Gd11.87
708.4025 | 722.8233 | 1275.043 | 12.67779 | 1465.536 | 102.9517 | 10.30321 | 0.5555909 | C23.56Ni17.25Fe17.03Co14.47Cr14.44Y13.26
708.2601 | 732.797 | 1202.918 | 9.225923 | 1827.697 | 97.17051 | 10.97067 | 0.5887852 | C25.03Ni19.3Al15.64Cr13.78Y13.46Fe12.77
645.8458 | 746.657 | 1260.695 | 10.22954 | 1990.599 | 107.2635 | 10.90201 | 0.5122935 | Y25.74Co25.69Ni21.62Al15.04Fe9.13C2.78
709.0461 | 809.1907 | 1336.746 | 9.29222 | 1483.973 | 115.7976 | 13.02908 | 0.5304269 | C21.23Ni18.31Cr15.95Al15.31Fe14.69Ag14.5
735.3007 | 787.1242 | 1325.589 | 7.74626 | 1268.306 | 92.64355 | 11.45886 | 0.5546973 | C24.61Co18.51Fe15.94Al14.6Cr14.34Gd12.01
643.4184 | 736.2757 | 1161.383 | 6.879286 | 1767.775 | 97.64861 | 4.479759 | 0.5540103 | Y21.92Ni21.91Co17.81Al17.64C15.19Cr5.54
706.0291 | 812.8916 | 1301.548 | 9.710154 | 1508.685 | 115.3637 | 12.57902 | 0.5424533 | C21.55Ni21.08Al15.99Ag14.37Fe13.74Cr13.29
710.4791 | 743.0381 | 1301.097 | 10.32159 | 1558.787 | 112.1526 | 13.75277 | 0.5460617 | C19.22Ni18.89Co18.31Fe17.1Y13.75Cr12.72
697.9361 | 750.7333 | 1240.433 | 5.301018 | 1588.373 | 102.4645 | 25.57795 | 0.5626551 | C21.54Al19.93Fe18.82Co14.18Ni13.02Gd12.52
718.9069 | 843.2723 | 1265.171 | 7.652089 | 1396.126 | 119.5326 | 16.00315 | 0.5682289 | C20.97Al19.41Co18.08Fe16.62Ni13.03Sc11.89
737.654 | 780.4991 | 1312.723 | 7.089808 | 1222.011 | 86.41098 | 10.86783 | 0.5619266 | C24.91Co17.21Fe15.61Cr15.24Al15.21Gd11.81
711.2538 | 804.1001 | 1328.578 | 10.49742 | 2454.747 | 111.3272 | 9.83186 | 0.5353497 | Y19.76Co19.74Al18.17Ni14.7Cr14.19Fe13.43
707.4555 | 732.7555 | 1217.248 | 9.566953 | 1545.908 | 124.7545 | 10.98821 | 0.5811927 | C20.61Co18.78Fe17.92Ni14.66Al14.32Y13.7
733.1446 | 815.7283 | 1345.323 | 9.102201 | 1110.938 | 92.21509 | 14.68053 | 0.5449581 | C19.13Co18.47Fe18.27Al17.65Cr14.95Gd11.54
696.9409 | 739.0412 | 1203.586 | 6.464566 | 1331.247 | 124.6287 | 9.504177 | 0.5790537 | C24.1Al19.11Co17.12Fe13.81Y13.08Ni12.76
702.9219 | 775.3605 | 1237.239 | 7.679392 | 1434.114 | 104.9613 | 19.69594 | 0.5681377 | C23.03Co17.07Ni16.62Al16.11Fe13.91Gd13.27
727.6455 | 693.3792 | 1210.887 | 10.76482 | 1493.087 | 106.4143 | 8.35003 | 0.6009196 | C25.74Fe16.86Ni15.48Y14.14Al14.07Cr13.73
728.9821 | 771.7468 | 1253.552 | 5.682919 | 1124.428 | 102.2774 | 9.167832 | 0.5815331 | C26.47Co21.37Ti19.38Al11.96Ni10.78Fe10.04
643.8969 | 754.446 | 1102.282 | 6.284864 | 1669.796 | 98.78444 | 6.543554 | 0.5841489 | Y29.47Ni26.66Co21.02Al15.1C7.6Cr0.15
692.694 | 735.096 | 1297.985 | 8.473734 | 1330.438 | 111.6547 | 15.47691 | 0.5336688 | C23.55Co19.68Ni16.97Fe14.22Y12.8Cr12.79
697.0196 | 746.4445 | 1211.311 | 9.890831 | 1450.385 | 121.7525 | 8.663913 | 0.5754258 | C23.27Al16.46Co16.22Fe15.61Ni14.3Y14.14
729.895 | 810.3433 | 1344.854 | 9.206985 | 1141.01 | 95.26171 | 12.98196 | 0.5427317 | C20.01Co18.86Fe17.63Al16.71Cr14.51Gd12.31
688.2433 | 700.0748 | 1293.611 | 10.7595 | 1562.558 | 88.10838 | 8.674546 | 0.5320328 | C23.77Co19.64Ni17.36Al14.27Gd13.26Cr11.69
725.0738 | 788.8215 | 1283.036 | 8.004956 | 1559.405 | 137.0977 | 12.71045 | 0.5651236 | C19.55Al18.04Co18.04Fe17.55Ni13.73Ag13.09
713.8101 | 754.0249 | 1274.818 | 3.040586 | 1639.517 | 86.29901 | 17.38659 | 0.559931 | C20.42Al17.4Fe16.26Cr15.74Ni15.47Gd14.69
651.7387 | 776.5354 | 1141.372 | 8.864444 | 1957.301 | 98.03213 | 6.248762 | 0.5710134 | Y29.39Ni26.63Co20.69Al14.47Cr5.38C3.46
711.7227 | 743.9898 | 1231.274 | 8.56639 | 1448.596 | 124.7272 | 10.09188 | 0.5780375 | C23.71Co17.52Fe17.36Al15.7Ni13.6Y12.09
709.7605 | 742.2073 | 1266.391 | 4.814373 | 1508.653 | 86.82398 | 14.70514 | 0.5604594 | C25.37Ni16.88Cr15.62Al15.44Fe14.11Gd12.57
654.9839 | 736.9085 | 1156.652 | 8.543131 | 1753.955 | 92.24168 | 4.727335 | 0.5662756 | Y21.41Co20.99Ni20.02Al15.02C13.9Cr8.66
692.8228 | 743.6181 | 1203.246 | 8.747274 | 1628.823 | 124.0662 | 8.106395 | 0.5757949 | C24.68Ni17.71Co15.49Fe14.35Al13.89Y13.88
658.9284 | 768.6724 | 1139.592 | 9.113517 | 1851.989 | 100.3444 | 5.729088 | 0.5782143 | Y27.75Ni26.42Co21.01Al16.78C5.65Cr2.39
693.6402 | 757.7738 | 1196.559 | 10.10616 | 1458.64 | 118.9619 | 8.538856 | 0.5796957 | C22.61Al18.12Fe16.23Ni14.7Co14.64Y13.7
689.1467 | 722.9354 | 1289.92 | 9.346737 | 1818.333 | 94.93401 | 8.336312 | 0.5342556 | C21.21Co18.42Al17.51Ni15.26Gd14.04Cr13.56
680.3031 | 726.0305 | 1242.501 | 5.763434 | 1775.694 | 86.75981 | 17.09932 | 0.5475273 | C23.67Ni20.52Cr15.94Al14.29La12.83Fe12.75
708.3961 | 810.0021 | 1273.092 | 3.648466 | 1881.941 | 89.48438 | 8.687622 | 0.5564373 | C29.49Al28.08Ni15.38Fe11.77Cr8.67Gd6.62
696.9659 | 735.2552 | 1208.275 | 9.549359 | 1574.445 | 124.8262 | 10.70378 | 0.576827 | C20.87Co17.57Ni16.91Fe15.11Al14.87Y14.67
704.7669 | 736.3944 | 1282.228 | 10.08216 | 1324.707 | 108.9303 | 15.26828 | 0.5496424 | C19.7Co19.51Ni17.44Y14.65Cr14.59Fe14.12
656.4491 | 741.866 | 1151.585 | 8.616507 | 1719.92 | 92.73183 | 4.723867 | 0.5700395 | Y23.17Ni22.95Co19.84Al17.71C14.96Cr1.37
710.7102 | 767.4596 | 1222.252 | 7.983011 | 1549.309 | 124.1727 | 14.22021 | 0.5814759 | C23.34Al18.95Ni14.7Co14.61Fe14.58Ag13.83
731.2681 | 746.7839 | 1300.854 | 5.732008 | 1740.025 | 91.17228 | 17.53039 | 0.5621445 | C21.63Fe21.31Al16.1Cr14.46Ni13.63Gd12.86
712.6756 | 774.0227 | 1253.307 | 7.864511 | 1495.129 | 136.0857 | 15.1216 | 0.5686361 | C19.75Co19.09Al16.59Ni15.31Fe15.0Ag14.25
687.0253 | 770.1624 | 1243.93 | 3.601345 | 1653.961 | 87.22975 | 9.867428 | 0.552302 | C26.73Al20.0Ni17.09Fe13.8Gd11.22Cr11.16
730.0976 | 813.6187 | 1347.944 | 7.938468 | 1144.983 | 89.74341 | 20.14172 | 0.5416381 | C20.84Co19.7Fe19.22Cr14.82Al13.19Gd12.24
708.3777 | 754.2251 | 1216.464 | 8.399645 | 1543.925 | 122.5794 | 8.628906 | 0.5823251 | C22.35Fe19.25Co15.8Ni15.49Al13.69Y13.42
726.4383 | 746.9523 | 1230.234 | 8.445035 | 1379.771 | 128.2646 | 9.511289 | 0.5904878 | C23.86Al21.48Co21.06Ag13.05Ni12.42Fe8.13
707.2063 | 770.8826 | 1238.097 | 7.750091 | 1455.286 | 107.0222 | 19.78041 | 0.5712045 | C23.91Co17.61Ni16.82Al15.85Fe13.58Gd12.24
717.774 | 778.601 | 1189.964 | 3.780671 | 2140.817 | 86.79494 | 8.984059 | 0.6031896 | C35.57Al24.27Ni18.03Gd8.52Fe8.31Cr5.3