## Sheet1
Tg(K) | Tx(K) | Tl(K) | Dmax(mm) | yield(MPa) | Modulus (GPa) | Ε(%) | Tg/Tl | Chemical composition
405.3905 | 472.9168 | 761.1889 | 0.06 | 1781.729 | 72.68631 | 19.8021 | 0.5325754 | Ca38.27Ag35.84Sr23.86Cu2.04
407.9786 | 483.5364 | 796.9118 | 6.128796 | 1605.126 | 47.00358 | 37.58749 | 0.5119495 | Ca28.16Ag21.56Cu20.94Mg15.81Sr12.17Li1.36
428.1098 | 431.7486 | 825.3289 | 0.6762455 | 1074.961 | 55.44829 | 34.34474 | 0.5187141 | Ca53.88Ag45.76Zn0.37
444.5861 | 411.2505 | 713.8017 | 6.908446 | 458.2723 | 42.24907 | 19.39754 | 0.6228427 | Ca49.51Mg16.77Ag16.12Al7.33Li6.15Yb4.13
481.4463 | 587.8161 | 879.6099 | 4.849708 | 1285.359 | 83.25838 | 21.32638 | 0.5473406 | Ca30.98Ag23.63Al19.42Zn18.34Li6.17Yb1.46
504.0691 | 506.3239 | 906.4229 | 3.175587 | 1416.26 | 73.12904 | 19.71395 | 0.5561082 | Ca25.12Ag24.61Al18.44Sr11.29Mg11.15Cu9.4
367.7534 | 459.4914 | 766.9154 | 0.06 | 1175.732 | 59.27283 | 43.74097 | 0.4795228 | Ca30.15Ag28.11Mg23.58Sr16.33La1.82
430.7349 | 355.724 | 642.159 | 4.182446 | 418.8872 | 29.80142 | 15.59781 | 0.6707605 | Zn33.1Yb28.77Ca23.07Li9.6Sc5.46
558.0674 | 592.6539 | 941.7315 | 3.666557 | 1307.894 | 61.62671 | 24.15497 | 0.5925971 | Ca25.69Al24.3Cu18.15Yb11.94Zn10.61Nb9.32
488.5354 | 462.6399 | 833.3824 | 6.692444 | 1347.237 | 63.47752 | 22.94638 | 0.586208 | Ca45.16Ag32.86Al16.76Li5.21
377.0341 | 408.6729 | 778.5045 | 2.47956 | 753.7437 | 41.60803 | 32.96136 | 0.4843056 | Ca45.85Ag24.22Zn15.12Li8.32Mg5.22Nb1.26
407.9885 | 483.2249 | 816.6039 | 0.06 | 1383.229 | 49.8506 | 27.30907 | 0.4996161 | Ca31.21Mg23.38Cu22.8Zn12.52Ti10.12
356.6072 | 477.5808 | 706.0134 | 8.701453 | 1183.44 | 40.70593 | 21.57045 | 0.5050997 | Ca35.95Cu31.09Yb13.0Li11.63Mg8.32
293 | 340.2681 | 638.8233 | 2.701818 | 631.1362 | 55.30385 | 22.60784 | 0.4586558 | Ca48.63Li29.38Ag21.99
332.3574 | 418.0417 | 618.79 | 2.057421 | 1190.15 | 43.49088 | 27.1312 | 0.5371085 | Ca55.74Mg16.97Cu12.33Li11.07Gd3.9
418.2543 | 534.2772 | 803.4065 | 0.06 | 408.0886 | 61.93725 | 31.9107 | 0.520601 | Ca27.28Ag26.31Zn24.83Sr21.58
515.9393 | 596.9029 | 970.9169 | 1.388056 | 477.4996 | 65.81691 | 13.52148 | 0.5313939 | Zn25.1Al24.97Ca20.38Mg18.89Cu10.68
340.5915 | 459.871 | 669.7258 | 6.497312 | 631.885 | 48.32495 | 35.60103 | 0.5085536 | Ca29.75Mg29.36Cu22.89Li9.29Yb8.7
447.2976 | 485.7207 | 827.1212 | 3.009 | 1353.845 | 61.02252 | 25.57055 | 0.5407885 | Ca39.28Ag32.62Cu11.92Sr11.3Al4.88
455.6793 | 478.8847 | 859.3895 | 4.133019 | 1444.396 | 74.48036 | 19.4706 | 0.5302361 | Ca31.66Ag28.83Ti14.91Cu14.9Yb9.68
479.3888 | 457.7607 | 773.742 | 6.060882 | 920.0087 | 41.71669 | 27.57522 | 0.6195719 | Ca49.5Mg23.68Al12.34Zn5.19Ag4.8Sc4.5
443.1605 | 463.1943 | 671.3468 | 4.136684 | 994.0645 | 45.21961 | 27.97826 | 0.6601067 | Ca34.96La21.68Mg18.81Ag13.06Al11.49
368.2646 | 414.2872 | 721.775 | 0.6011536 | 140.5 | 43.27748 | 45.73074 | 0.5102208 | Ca41.34Mg23.97Zn14.81Ag13.09Yb5.77La1.01
365.3785 | 405.7855 | 714.5913 | 4.569823 | 525.4758 | 49.73366 | 42.42065 | 0.5113111 | Ca34.86Ag24.61Mg22.0Yb10.13Li7.53Al0.88
459.9427 | 406.4947 | 796.729 | 0.7426709 | 606.638 | 44.33228 | 2.828055 | 0.5772888 | Zn38.29Ca36.25Cu25.0Ti0.46
347.8168 | 441.675 | 689.2594 | 8.414341 | 1334.427 | 41.64339 | 25.25656 | 0.504624 | Ca43.3Li17.11Cu15.75Mg15.34Yb4.65Al3.86
523.9315 | 487.466 | 852.9238 | 4.436779 | 1417.198 | 71.65264 | 25.65972 | 0.6142771 | Ca40.52Ag34.3Al17.77Mg6.61Ti0.79
384.2545 | 423.1309 | 643.7756 | 2.726201 | 1031.379 | 59.95017 | 34.2604 | 0.5968764 | Ca28.54Ag28.43Yb19.44Mg17.7Li4.07Al1.83
412.2147 | 372.499 | 710.0353 | 2.430694 | 140.5 | 48.92394 | 28.93027 | 0.5805552 | Ca29.69Zn26.04Ag18.11Yb17.22Li5.33Y3.61
482.2019 | 404.1326 | 737.4524 | 2.180379 | 140.5 | 28.69328 | 24.83141 | 0.6538754 | Zn46.88Ca22.15Yb18.31Al9.07Y3.58
482.1957 | 556.4528 | 811.0816 | 0.06 | 1374.234 | 45.52372 | 19.78206 | 0.5945095 | Ca45.32Ag20.01Sr14.77Al13.59Zn6.32
438.8184 | 411.2738 | 724.7233 | 0.09505664 | 341.9456 | 52.06377 | 35.86837 | 0.6054978 | Ca47.59Mg23.89Ag21.1Sr5.87Zn1.55
476.0151 | 383.4697 | 693.3425 | 4.00794 | 699.4622 | 29.42964 | 27.02601 | 0.6865512 | Zn36.43Sr29.12Ca19.46Yb14.98
343.233 | 438.7887 | 644.9512 | 4.531138 | 1043.381 | 43.82275 | 35.18778 | 0.5321845 | Ca46.61Mg22.05Cu16.23Li11.5Sr1.82Sc1.8
402.9973 | 413.2937 | 784.8541 | 1.617423 | 938.2387 | 43.11439 | 19.52544 | 0.5134677 | Ca59.31Ag37.43Mg3.26
406.965 | 412.5387 | 784.2914 | 1.672509 | 963.9808 | 43.232 | 19.42548 | 0.5188951 | Ca58.27Ag37.5Mg4.23
475.9073 | 337.3326 | 733.5033 | 2.722801 | 238.6689 | 29.23888 | 25.63719 | 0.6488142 | Zn46.91Ca40.83Sc12.25
410.6417 | 442.1596 | 745.4645 | 0.06 | 608.8502 | 52.71639 | 45.73343 | 0.5508534 | Ca42.8Ag26.9Mg23.31Sr5.97Ti1.02
443.4524 | 478.5157 | 857.6201 | 2.233078 | 1124.854 | 72.94814 | 24.88165 | 0.5170733 | Ca36.37Zn26.68Ag18.89Al15.52Li2.53
438.8243 | 382.1647 | 682.8577 | 1.361562 | 452.0329 | 54.04877 | 31.62896 | 0.6426291 | Ca55.06Mg24.83Ag20.1
369.6479 | 438.5195 | 705.7147 | 0.06 | 850.8189 | 46.22634 | 34.73171 | 0.5237922 | Ca39.49Ag20.47Mg19.85Li10.76Ti9.43
540.4483 | 612.2862 | 944.6481 | 4.11572 | 1500.845 | 104.4985 | 20.20369 | 0.572116 | Ag33.3Al27.81Ca15.83Sr11.24Li9.15Mg2.66
416.9192 | 472.3736 | 812.1841 | 2.352019 | 1038.137 | 48.5217 | 20.5875 | 0.5133308 | Ca44.35Ag20.71Zn17.76Cu13.85Sr3.34
483.1888 | 379.623 | 753.3309 | 0.4467218 | 534.3639 | 30.10085 | 44.52612 | 0.6414031 | Zn49.16Ca29.4Sr21.45
525.2194 | 552.2306 | 915.2929 | 3.876944 | 2005.371 | 50.8092 | 20.21415 | 0.5738265 | Ca32.39Cu22.87Al21.57Ag11.36Sr10.75Y1.06
384.7779 | 455.0113 | 765.427 | 0.9506722 | 273.6784 | 44.40065 | 51.18415 | 0.502697 | Ca43.33Ag21.79Mg18.44Zn14.91Sr1.54
481.1311 | 460.8885 | 846.0318 | 2.887563 | 1200.132 | 59.15177 | 20.84541 | 0.5686915 | Ca52.29Ag35.11Al12.61
449.2841 | 496.7841 | 803.5382 | 6.337138 | 1369.507 | 94.98219 | 20.5402 | 0.5591322 | Ag41.68Ca27.8Cu13.51Yb12.11Gd4.9
393.1688 | 431.5394 | 761.9293 | 8.149996 | 1761.015 | 42.79544 | 22.13609 | 0.5160174 | Ca37.87Ag29.57Cu14.15Yb9.74Li5.75Gd2.91
417.5771 | 467.5506 | 802.204 | 1.3765 | 950.3809 | 50.61387 | 20.99236 | 0.5205373 | Ca57.86Ag36.56Cu5.58
481.8414 | 606.5366 | 801.4423 | 4.73002 | 807.3437 | 101.8614 | 19.429 | 0.6012178 | Ag31.55Zn23.41Ca14.6Yb12.11Al10.69Li7.64
488.7687 | 452.0192 | 843.6892 | 3.383868 | 1267.852 | 67.78694 | 22.74124 | 0.5793232 | Ca50.92Ag35.84Al13.23
432.7373 | 445.9501 | 612.064 | 3.35151 | 548.4715 | 26.62718 | 45.53663 | 0.7070132 | Sr26.04Ca26.02Mg20.96Yb14.75Cu12.23
343.3921 | 408.6876 | 657.812 | 2.278713 | 927.6049 | 41.56596 | 47.21489 | 0.5220217 | Ca47.47Mg27.94Cu12.84Li11.76
386.6956 | 477.8878 | 639.8698 | 5.035351 | 833.7001 | 56.33129 | 19.59599 | 0.6043348 | Ca30.97Ag27.2Sr18.55Li13.72Yb9.25Al0.31
366.5127 | 438.488 | 663.6192 | 6.412073 | 502.2094 | 41.59731 | 29.39512 | 0.5522938 | Ca26.09Mg25.46Cu20.72Yb14.03Zn10.47Sr3.23
421.9815 | 473.4403 | 705.8513 | 0.3709758 | 520.2379 | 62.02092 | 29.36107 | 0.5978334 | Ca25.97Ag25.87Yb20.09Zn15.4Mg12.67
409.4681 | 474.9228 | 617.9085 | 6.933271 | 1307.307 | 42.73294 | 29.06269 | 0.6626677 | Sr24.95Ca22.85Ag21.54Yb21.37Li8.66La0.63
522.2701 | 535.0553 | 827.0332 | 0.6047158 | 927.9376 | 46.11288 | 34.18001 | 0.6314983 | Ca44.85Mg27.13Al20.66Cu5.91Yb0.85Ag0.61
391.2125 | 416.8444 | 753.114 | 2.712991 | 770.6836 | 45.75389 | 34.03718 | 0.5194598 | Ca47.56Ag31.33Zn10.71La5.4Li5.0
573.0288 | 560.5343 | 989.0178 | 6.085055 | 1407.177 | 86.19647 | 21.3171 | 0.5793918 | Ca37.21Ag29.9Al28.51Ti4.37
418.402 | 411.4578 | 843.3116 | 2.778506 | 716.1509 | 50.48299 | 34.18954 | 0.4961416 | Ca43.61Zn26.5Ag23.89Ti6.0
415.7103 | 459.9095 | 795.1228 | 1.406635 | 913.8042 | 43.52885 | 20.33293 | 0.5228253 | Ca58.91Ag36.81Cu4.28
479.4718 | 380.3735 | 744.0173 | 2.152026 | 517.6076 | 30.99842 | 35.37276 | 0.6444364 | Zn46.67Ca28.1Sr23.41Li1.81
419.624 | 470.5712 | 784.5319 | 0.133077 | 810.5245 | 62.6909 | 19.43836 | 0.5348718 | Ca36.18Zn24.63Ag21.36Cu13.33Sr4.5
360.5341 | 431.1054 | 734.4923 | 1.48636 | 702.5737 | 62.03379 | 49.68325 | 0.4908616 | Ca32.2Ag28.64Mg27.75Li10.58Sc0.84
355.2935 | 448.1978 | 696.7185 | 2.202873 | 680.9483 | 44.81957 | 20.44648 | 0.5099528 | Ca35.6Ag24.72Sr18.66Li18.11Nb2.91
477.9415 | 373.5395 | 755.8035 | 0.1968263 | 452.1777 | 30.08002 | 44.10193 | 0.6323622 | Zn50.29Ca30.72Sr19.0
505.1302 | 456.9765 | 854.4656 | 3.104797 | 1429.626 | 68.4455 | 22.32699 | 0.591165 | Ca47.84Ag36.56Al15.59
600.6468 | 607.8179 | 1047.857 | 2.395777 | 1503.713 | 75.42974 | 31.86592 | 0.5732142 | Ca38.93Al32.2Ag23.25Nb5.63
468.2703 | 567.5153 | 945.9917 | 7.679169 | 1251.771 | 124.2377 | 23.03683 | 0.4950047 | Cu42.27Ag37.89Ca19.84
438.7408 | 455.0017 | 724.7964 | 2.064297 | 1139.44 | 48.16146 | 37.67162 | 0.6053297 | Ca39.94Ag27.52Mg20.31Y12.22
429.0229 | 467.0813 | 773.1932 | 0.152196 | 796.2807 | 47.07727 | 33.23221 | 0.5548715 | Ca39.35Ag19.8Mg19.19Sr16.21Al4.23Gd1.22
323.6319 | 444.8598 | 633.471 | 1.373813 | 1204.261 | 32.74576 | 46.33875 | 0.5108867 | Sr25.69Ca25.02Li24.25Mg18.82Cu6.21
382.7705 | 466.8871 | 714.1706 | 0.06 | 1541.905 | 36.95464 | 59.38895 | 0.5359651 | Sr32.12Ca31.03Mg19.27Ag17.58
487.9735 | 581.8015 | 866.9828 | 4.45379 | 921.3432 | 44.67922 | 19.48324 | 0.562841 | Ca35.41Al20.57Zn19.31Cu18.94Yb3.74Sc2.05
409.9758 | 436.2855 | 798.0592 | 1.638849 | 2014.063 | 47.76094 | 20.48194 | 0.513716 | Ca46.25Cu43.25Mg10.22Ti0.28
437.7968 | 510.0651 | 775.3462 | 7.705102 | 1183.713 | 52.74432 | 24.12513 | 0.5646468 | Ca30.03Cu29.34Mg24.65Al10.65Y5.32
485.5163 | 475.1737 | 921.5427 | 7.829437 | 1715.849 | 63.00694 | 20.46686 | 0.5268517 | Ca42.88Cu26.82Al15.42Ag14.9
421.5098 | 454.2684 | 840.3103 | 7.934577 | 1291.309 | 67.15308 | 27.90765 | 0.501612 | Ca27.91Cu24.53Ag23.64Mg21.91Ti2.0
454.0293 | 536.449 | 825.3974 | 4.060354 | 228.3687 | 45.38553 | 9.139529 | 0.5500735 | Zn26.87Ca24.73Sr14.1Mg12.62Cu11.16Al10.5
419.2969 | 431.7687 | 818.6338 | 1.025347 | 900.5759 | 43.96464 | 27.16006 | 0.512191 | Ca57.56Ag41.06Al1.38
356.4231 | 299.2468 | 703.1001 | 0.06 | 164.3126 | 29.47061 | 28.31366 | 0.5069307 | Zn41.92Ca40.67Li17.28Ce0.14