## Sheet1
Tg(K) | Tx(K) | Tl(K) | Dmax(mm) | yield(MPa) | Modulus (GPa) | Ε(%) | Tg/Tl | Chemical composition
668.2286 | 719.2553 | 1162.863 | 7.826203 | 1311.311 | 116.4578 | 51.56398 | 0.5746408 | Pd58.57Cu28.61Mg6.03Si5.32Mn1.47
560.8349 | 615.7685 | 1045.312 | 6.078313 | 1626.513 | 126.0498 | 12.10962 | 0.5365238 | Cu45.41Hf20.4V14.03Mn12.7Ga6.32Ti1.13
649.2298 | 648.8827 | 940.4774 | 7.650803 | 140.5 | 110.6056 | 8.95549 | 0.6903194 | Mg38.43Cu25.04Mo16.31Ti10.02Co9.95Nb0.26
498.1184 | 533.7951 | 829.4391 | 5.320244 | 140.5 | 101.1996 | 45.6387 | 0.6005485 | Mg58.54Cu32.23Mo9.23
666.212 | 747.7543 | 1240.655 | 11.1323 | 1974.344 | 126.6953 | 68.15626 | 0.536984 | Pd65.96Cu24.09Ag9.95
518.292 | 620.827 | 1006.57 | 5.487205 | 1177.908 | 70.52574 | 14.57084 | 0.514909 | Mg27.86Cu27.65Ti18.2Pd17.14Si8.31Ag0.84
513.4893 | 600.6194 | 800.6804 | 5.974398 | 999.3325 | 66.27329 | 19.75703 | 0.6413162 | Mg29.92Cu29.77Gd22.99Pt6.47Zr6.06Sn4.79
631.4382 | 633.4592 | 1164.384 | 8.852748 | 1329.199 | 128.9934 | 33.2251 | 0.542294 | Pd52.84Cu32.19Pt14.98
516.8464 | 731.2476 | 1037.755 | 6.010741 | 1799.388 | 130.7811 | 26.94365 | 0.4980429 | Cu46.91Pd21.65Ag13.94Mn13.74Sn3.76
705.315 | 742.4605 | 1059.846 | 9.121838 | 2305.356 | 148.0789 | 20.37068 | 0.6654882 | Ag52.71Zr29.52Cu7.69Sn5.4Al4.68
605.6593 | 700.2316 | 1219.206 | 3.828422 | 1292.42 | 142.6025 | 13.23222 | 0.4967654 | Cu36.47Al23.55Ag22.75Ni8.26V6.57Y1.96La0.45
593.5467 | 655.7623 | 1039.365 | 9.809178 | 1033.003 | 80.80233 | 24.94063 | 0.5710669 | Mg30.89Co30.08Cu20.0Gd11.28Cr7.76
563.4387 | 715.6637 | 1191.37 | 2.48945 | 911.8668 | 120.0433 | 23.09334 | 0.4729336 | Pd25.33Cu24.24Mg22.31Al13.69Fe10.76Ni2.8Si0.86
668.2744 | 832.1246 | 1214.961 | 1.709797 | 1926.515 | 126.1863 | 17.92916 | 0.550038 | Cu64.55Pd14.54Hf11.48Sn4.15La2.69Fe2.59
518.6301 | 610.0894 | 1101.692 | 7.167923 | 603.1943 | 155.5688 | 25.37068 | 0.4707578 | Pd36.87Mn29.81Cu24.5Ni8.82
682.0612 | 841.7473 | 1296.395 | 7.612081 | 1847.049 | 121.4901 | 42.93316 | 0.5261216 | Cu31.33Pd29.65Fe17.81Zr9.63Al6.19Cr2.75Mn2.65
471.3683 | 501.653 | 873.6437 | 6.803785 | 1944.189 | 55.00216 | 23.07296 | 0.5395429 | Ca36.34Cu22.15Pd22.1V13.18Mg3.24Gd2.99
534.8269 | 682.4287 | 970.6497 | 5.716304 | 1734.437 | 134.698 | 18.59325 | 0.5509988 | Cu37.63Ag29.33V13.74Pd13.08Sn3.92Sc2.31
569.6996 | 613.2052 | 941.4943 | 7.99639 | 776.0679 | 63.09422 | 10.67111 | 0.6051015 | Mg29.1Cu28.68Co15.99Si9.21Pt8.33Gd5.01Nb3.68
483.9214 | 549.4089 | 835.1234 | 1.510802 | 1253.538 | 86.58004 | 30.49475 | 0.579461 | Mg50.67Cu44.65Sn4.68
670.0789 | 697.1247 | 1293.284 | 6.612136 | 1101.965 | 116.3026 | 53.35408 | 0.5181221 | Pd57.68Cu41.15Ca1.19
483.4402 | 537.9688 | 914.7467 | 1.656762 | 1984.312 | 58.96436 | 21.00111 | 0.5284963 | Ca29.41Cu25.67Ti18.54Mg11.72Al7.25V5.02Fe2.38
487.2182 | 535.7301 | 837.9461 | 2.400288 | 1420.195 | 60.77958 | 20.28897 | 0.5814433 | Ca50.94Hf25.46Ag15.08Cu8.51
513.2041 | 537.0566 | 860.11 | 6.913279 | 1264.228 | 57.57041 | 29.68514 | 0.5966727 | Ca31.81Cu20.15Cr16.3Mg14.04Mn9.34Nb4.47Co3.88
612.3362 | 820.2957 | 1180.088 | 8.976112 | 1275.392 | 141.7183 | 17.21553 | 0.5188904 | Cu33.87Ag20.0Pd17.04Hf16.22Fe12.87
580.699 | 792.1775 | 1192.119 | 4.265203 | 1832.424 | 130.9311 | 30.68199 | 0.4871151 | Cu51.97Pd28.58Ag19.45
468.3646 | 450.4491 | 895.9942 | 11.11337 | 224.7491 | 82.26019 | 24.30633 | 0.5227317 | Mg43.09Cu27.14Mn10.22Ga6.01Y5.49Cr4.26Gd3.79
580.5498 | 620.3023 | 923.0889 | 1.734878 | 1423.606 | 56.26546 | 19.60323 | 0.6289208 | Ca38.03Cu33.95Hf25.57Y2.44
622.0726 | 736.4362 | 1196.208 | 4.351755 | 1052.344 | 144.9801 | 20.39744 | 0.5200371 | Cu34.4Ag26.87Ni18.36Al13.06Nb7.31
633.4436 | 736.0013 | 1131.789 | 6.415006 | 1858.214 | 123.8596 | 36.26871 | 0.5596835 | Cu51.74Pd24.79Pt23.47
651.3026 | 803.9625 | 1330.151 | 2.867113 | 1505.546 | 121.4704 | 14.20372 | 0.4896458 | Cu68.52Ni18.33Co6.75Pd5.56Gd0.84
540.3833 | 593.0438 | 1003.407 | 12.2256 | 865.4557 | 89.19012 | 31.20143 | 0.5385485 | Mg37.66Cu21.47Pd18.51Al14.23Ga6.03La2.08
512.1468 | 567.6714 | 1036.248 | 0.8586967 | 2316.529 | 71.91118 | 22.71016 | 0.4942317 | Ca40.82Cu35.56Fe16.56Ga7.07
523.5738 | 579.8946 | 1023.621 | 3.001388 | 1918.994 | 54.41069 | 21.64924 | 0.5114918 | Ca41.71Cu31.15Al27.13
674.8663 | 723.1419 | 1286.477 | 8.998179 | 1912.691 | 114.722 | 82.08109 | 0.5245849 | Pd74.15Cu19.44Nb6.4
415.345 | 358.064 | 793.7567 | 4.561547 | 1301.76 | 51.26593 | 38.96673 | 0.5232649 | Ca33.89Cu32.93V21.73Mg11.44
580.1224 | 774.4174 | 1088.376 | 7.894476 | 2002.291 | 132.1706 | 11.04681 | 0.5330166 | Cu40.63Pd21.31Ag17.86V8.52Ni7.29Pt2.94Y1.44
560.1325 | 526.1176 | 921.6699 | 0.06 | 1304.096 | 71.77286 | 18.23883 | 0.6077365 | Mg27.09Ti26.96Cu26.47Pt12.73Mn3.92Si2.58P0.26
634.2842 | 682.3498 | 1005.522 | 5.38223 | 600.4079 | 106.4632 | 18.41596 | 0.630801 | Mg30.04Cu29.89Fe14.63Si11.0Mo8.46Sn5.97
472.8733 | 499.6521 | 683.8381 | 7.11684 | 563.6304 | 66.19113 | 25.87966 | 0.6914989 | Mg46.07Cu29.86P9.82Co6.77Ga2.85Mn2.4V2.22
455.1099 | 486.8386 | 852.5319 | 2.950373 | 1025.498 | 73.44978 | 36.99118 | 0.5338333 | Mg54.04Cu40.05Ga5.43Pd0.49
650.1763 | 743.8158 | 1122.797 | 5.021401 | 1740.143 | 122.8426 | 26.85539 | 0.5790684 | Pd37.87Cu37.26Pt17.88Al6.32Gd0.67
401.5245 | 450.6708 | 790.4411 | 8.611846 | 458.5572 | 97.98176 | 26.61424 | 0.5079753 | Mg37.5Cu26.91Mn18.63Gd16.96
533.723 | 487.02 | 884.1096 | 3.048097 | 1903.373 | 76.93806 | 22.47227 | 0.6036843 | Ca38.14Cu32.24V10.97Mo8.96In3.69Si3.48Gd2.51
453.1529 | 497.5415 | 848.1413 | 1.614536 | 1815.717 | 79.06201 | 28.13472 | 0.5342894 | Ca39.27Cu38.19Pt17.32Ti5.22
787.0842 | 896.0476 | 1161.393 | 10.13742 | 627.8167 | 145.654 | 15.03873 | 0.6777073 | Cu30.17Pd20.56Hf19.47Mo13.71Fe10.51Ni3.67Gd1.91
494.2382 | 456.5613 | 904.0932 | 8.270857 | 1519.605 | 82.55369 | 24.79925 | 0.5466673 | Ca32.75Ag27.48Cu21.16Co9.44In4.76Ga3.73Sn0.67
592.7795 | 722.5373 | 1148.527 | 8.100601 | 1797.467 | 137.2827 | 37.64363 | 0.5161214 | Pd48.51Ag24.13Cu17.04Ga3.86Gd2.73Mn2.4Y1.33
703.298 | 747.8837 | 1124.656 | 11.15293 | 1986.889 | 142.5391 | 24.70674 | 0.6253451 | Pd43.89Cu30.14Mo14.67Pt6.48Gd4.82
648.6737 | 851.3219 | 1253.412 | 6.92186 | 1528.616 | 126.5165 | 29.30967 | 0.5175263 | Pd34.0Cu29.36Co18.35Nb13.8Fe4.49
540.5462 | 642.3063 | 916.0574 | 12.97942 | 145.3642 | 84.34932 | 22.15674 | 0.590079 | Mg37.93Cu24.49Ag18.68Cr13.08Sn3.3Ti2.52
470.3794 | 523.6268 | 868.7625 | 2.444939 | 1427.595 | 76.12159 | 28.97664 | 0.5414361 | Mg50.79Cu47.31Sc1.91
490.2906 | 623.7886 | 995.3145 | 9.58724 | 394.0551 | 115.8665 | 47.32779 | 0.4925987 | Pd41.16Cu17.4Mg16.3La12.77Mn12.38
478.2556 | 539.7417 | 950.5124 | 6.998869 | 969.2116 | 123.4699 | 11.16609 | 0.5031555 | Cu34.68Ag34.2Mg26.72Ni4.4
702.8659 | 889.9034 | 1241.115 | 6.13632 | 1458.489 | 140.977 | 15.09331 | 0.566318 | Cu43.26Pd23.04Hf15.44Mo6.52Ni6.16Fe5.28Si0.29
481.5078 | 520.922 | 876.0514 | 2.181725 | 1285.369 | 80.23685 | 28.21774 | 0.5496342 | Mg50.49Cu46.63Nb2.89
466.2077 | 514.8746 | 825.6895 | 5.029416 | 1979.916 | 80.5836 | 12.0251 | 0.5646284 | Mg27.8Cu27.31Pt16.29V11.41Ca10.75Al6.24Si0.21
639.3831 | 845.9889 | 1198.508 | 1.760103 | 1178.266 | 122.407 | 17.01262 | 0.5334823 | Cu31.54Pd24.71Al13.55Ni12.74In10.12Mn7.32
549.8985 | 596.8628 | 979.9429 | 4.882166 | 1285.116 | 84.26489 | 15.53715 | 0.5611536 | Mg39.34Cu34.71Co19.44Nb5.27Ag1.23
441.4094 | 501.1887 | 820.8032 | 7.0038 | 631.1073 | 87.95791 | 46.10009 | 0.5377774 | Mg51.12Cu27.04Ag21.84
634.1559 | 592.2915 | 1105.481 | 8.052571 | 1342.799 | 117.3619 | 62.0872 | 0.5736471 | Pd54.36V24.26Cu21.38
733.3764 | 835.7449 | 1274.356 | 6.562636 | 1508.57 | 132.2279 | 15.6326 | 0.5754879 | Cu33.02Al23.1Pd22.28Co11.52Mo5.59Ag4.48
633.2182 | 809.6033 | 1233.794 | 3.401934 | 1520.923 | 134.1244 | 16.53473 | 0.5132285 | Cu37.15Pd28.02Ni19.15Fe7.94V4.35In3.39
677.3818 | 679.9915 | 1262.818 | 9.45899 | 1730.792 | 114.1674 | 70.0851 | 0.5364051 | Pd69.52Cu22.54Ti7.94
686.0986 | 837.2968 | 1224.189 | 4.438322 | 1495.666 | 164.8003 | 41.3406 | 0.5604516 | Cu36.36Fe27.95Pd22.01Mo10.57Ag3.11
761.9914 | 854.217 | 1161.514 | 11.99292 | 1066.111 | 139.1907 | 14.40071 | 0.6560329 | Cu35.35Pd29.92Hf20.89Mo9.9Ga3.94
551.1238 | 690.4028 | 1135.535 | 0.06 | 1073.685 | 83.33215 | 21.36924 | 0.485343 | Ca31.57Co25.15Fe21.67Cu21.6