## Sheet1
Tg(K) | Tx(K) | Tl(K) | Dmax(mm) | yield(MPa) | Modulus (GPa) | Ε(%) | Tg/Tl | Chemical composition
650.2252 | 702.8527 | 1058.513 | 6.123646 | 140.5 | 83.71972 | 22.51777 | 0.614282 | Er56.13Al23.86Co18.28Ce1.72
573.7829 | 708.9763 | 998.7033 | 8.254112 | 140.5 | 85.7426 | 20.30968 | 0.5745279 | Er63.47Co22.5Al8.0Ag6.03
624.1854 | 780.5521 | 1068.694 | 7.415092 | 140.5 | 82.37452 | 19.82758 | 0.584064 | Er53.28Co37.35Al9.38
608.5737 | 570.7194 | 1011.583 | 6.815674 | 1694.798 | 82.12721 | 22.09779 | 0.6016053 | Er55.69Al28.04Ag16.27
558.2248 | 581.547 | 1033.589 | 5.74266 | 1706.094 | 96.61341 | 22.62194 | 0.5400841 | Er51.71Al25.98Ag22.31
530.5617 | 676.7826 | 954.0448 | 11.17722 | 601.0358 | 87.85306 | 19.63735 | 0.5561182 | Er57.13Co20.67Ag17.24Al4.96
626.3162 | 778.2319 | 1087.057 | 7.157889 | 140.5 | 84.42061 | 19.54226 | 0.5761579 | Er52.12Co38.05Al9.83
576.8241 | 727.788 | 1025.324 | 10.33127 | 140.5 | 95.38676 | 19.7857 | 0.5625775 | Er54.96Co22.59Al12.33Ag10.13
627.6387 | 777.7116 | 1087.402 | 6.722632 | 140.5 | 89.1717 | 19.51952 | 0.5771908 | Er51.73Co38.45Al9.81
545.711 | 595.3364 | 1004.963 | 7.324762 | 1588.178 | 82.59294 | 20.5801 | 0.5430162 | Er55.96Al23.43Ag20.61
635.0082 | 698.2281 | 1052.207 | 6.389234 | 140.5 | 84.21567 | 22.79095 | 0.603501 | Er58.59Al21.19Co18.52Y1.7
620.9821 | 782.871 | 1055.625 | 7.308137 | 140.5 | 82.74738 | 19.51492 | 0.58826 | Er54.27Co37.16Al8.58
633.9481 | 768.8915 | 1061.475 | 8.896836 | 140.5 | 84.74728 | 20.26619 | 0.5972332 | Er57.36Co27.99Al14.65
629.5075 | 778.4567 | 1093.446 | 6.206784 | 140.5 | 91.82083 | 19.40285 | 0.5757097 | Er51.26Co38.96Al9.78
630.5704 | 701.4086 | 1045.099 | 5.350084 | 140.5 | 85.02309 | 24.02715 | 0.6033594 | Er59.16Al19.93Co19.37Y1.53
573.2189 | 721.6195 | 941.8303 | 8.363172 | 140.5 | 85.9376 | 21.39282 | 0.6086223 | Er54.75Co23.21Al11.19La10.85
569.0191 | 708.7598 | 1013.1 | 9.623808 | 337.2899 | 82.35697 | 24.50521 | 0.5616614 | Er58.47Co19.66Al11.79Ag10.09
631.5728 | 773.4117 | 1058.987 | 9.816852 | 140.5 | 82.11858 | 19.93255 | 0.5963935 | Er57.21Co28.82Al13.99
636.6148 | 768.1018 | 1071.69 | 8.455286 | 140.5 | 82.72828 | 19.98666 | 0.5940286 | Er56.71Co27.54Al15.76
508.1048 | 657.3414 | 927.3311 | 13.92833 | 1063.289 | 84.83328 | 20.55435 | 0.5479216 | Er55.32Ag22.5Co17.83Al4.35
632.9056 | 771.0526 | 1061.483 | 8.989176 | 140.5 | 82.1284 | 20.11426 | 0.5962465 | Er57.11Co28.35Al14.55
626.0721 | 778.2129 | 1087.698 | 7.275675 | 140.5 | 82.63583 | 19.449 | 0.5755938 | Er52.23Co37.87Al9.9
646.7446 | 737.0532 | 1102.177 | 6.163709 | 907.4904 | 83.46464 | 19.87692 | 0.5867885 | Er40.32Al27.03Co24.1Sc8.56
628.7679 | 778.4869 | 1091.449 | 6.332011 | 140.5 | 86.29943 | 19.56325 | 0.5760856 | Er51.49Co38.81Al9.69
607.7291 | 570.6593 | 1011.699 | 6.866059 | 1694.45 | 81.96453 | 22.0994 | 0.6007016 | Er55.7Al27.96Ag16.34
610.2568 | 722.1377 | 1042.47 | 6.239337 | 140.5 | 82.14893 | 19.59416 | 0.5853953 | Er62.93Co22.27Al14.81
634.3603 | 708.8922 | 1045.734 | 5.453602 | 140.5 | 82.08929 | 22.49199 | 0.6066172 | Er59.36Al20.08Co19.62Sc0.94
625.1883 | 779.3241 | 1077.017 | 7.302093 | 140.5 | 82.80508 | 19.71848 | 0.5804815 | Er52.87Co37.74Al9.4
634.0971 | 769.0582 | 1063.115 | 8.802624 | 140.5 | 83.49122 | 20.3061 | 0.5964518 | Er57.29Co27.92Al14.78
596.878 | 709.779 | 943.3372 | 8.754523 | 140.5 | 82.31374 | 28.56643 | 0.6327302 | Er50.82Co22.34Sc15.57Al11.26
662.2962 | 698.8386 | 1068.937 | 5.430711 | 140.5 | 92.98644 | 19.38309 | 0.6195838 | Er54.73Al25.61Co17.56Y2.1