## Sheet1
Tg(K) | Tx(K) | Tl(K) | Dmax(mm) | yield(MPa) | Modulus (GPa) | Ε(%) | Tg/Tl | Chemical composition
874.8867 | 740.2188 | 1207.417 | 0.06 | 2906.221 | 114.4634 | 40.89819 | 0.7245934 | Si32.14Fe31.34B20.38Nb16.15
954.8829 | 855.262 | 1408.028 | 0.06 | 3853.309 | 297.564 | 39.3071 | 0.6781703 | B53.02Fe34.8Mo5.73P5.18La1.26
734.2105 | 717.9152 | 1414.905 | 3.850052 | 2886.813 | 194.905 | 32.38621 | 0.5189114 | Ni56.38Fe24.03B11.92Nb7.68
877.2106 | 921.274 | 1378.117 | 0.06 | 2944.227 | 241.447 | 30.29805 | 0.6365284 | B42.57Fe35.19Y9.11Cu6.93Ga3.68Hf2.53
942.7314 | 920.1092 | 1464.668 | 3.973558 | 3131.396 | 254.9512 | 78.76873 | 0.6436486 | Fe54.69B27.86Mo12.72In2.28Pb1.5Sc0.96
735.0498 | 677.5878 | 1233.834 | 0.06 | 2363.414 | 107.8193 | 40.75553 | 0.5957446 | C40.71Fe32.9Hf7.63Cr5.89In4.75Er4.25Gd3.86
927.912 | 960.9606 | 1442.753 | 1.080553 | 3520.03 | 242.3965 | 54.84519 | 0.6431537 | Fe53.39B36.03Y9.24Tm1.33
556.3483 | 565.4098 | 1135.236 | 0.06 | 1213.21 | 180.9674 | 67.12541 | 0.4900728 | Mn33.99Fe33.15Ti13.5Cu8.39Zr6.16Pb4.51Tb0.31
766.1288 | 728.568 | 1329.224 | 0.06 | 2499.849 | 196.9025 | 19.47534 | 0.5763728 | B31.7Ti25.23Fe19.83Ta13.98Zr6.31In2.23Tm0.74
617.8933 | 638.3219 | 1142.574 | 0.4821665 | 1594.882 | 191.4186 | 55.74661 | 0.5407908 | Mn31.85Fe31.41Ti11.9Ag8.58W5.91Y5.32Pb5.04
835.1709 | 754.2968 | 1261.907 | 7.796062 | 1546.644 | 206.8548 | 26.16915 | 0.6618325 | Mo25.59Ni25.13Fe23.95Zr14.17B4.49Gd3.85Er2.8
1042.289 | 918.6692 | 1381.157 | 0.06 | 2801.982 | 286.436 | 21.80224 | 0.7546495 | B45.62Fe22.74Mo20.38Cr8.04Tb2.11La1.1
909.2051 | 873.9613 | 1408.164 | 2.24633 | 3414.128 | 254.6579 | 28.62528 | 0.6456669 | B43.89Fe38.28Nb9.46V5.14Pb3.23
841.941 | 886.8718 | 1444.578 | 2.95655 | 2914.667 | 241.5768 | 83.16305 | 0.5828283 | Fe63.66Mo21.13B10.85C2.33Nb2.04
965.3636 | 893.0293 | 1394.937 | 1.176999 | 2689.611 | 256.1726 | 42.20231 | 0.6920482 | Fe41.23Mo22.51B19.85Ta6.27Si4.35W3.67Nb2.11
843.6676 | 811.1446 | 1251.715 | 0.06 | 1748.277 | 147.1022 | 51.29071 | 0.6740096 | Ga31.83Fe30.97B18.01Y15.78Cr3.41
667.0072 | 759.4958 | 1238.051 | 0.06 | 2430.375 | 106.4902 | 40.25708 | 0.5387556 | C36.98Fe35.28Ti15.48Er4.79Mn3.89Nb3.59
856.4418 | 931.8092 | 1437.289 | 1.42657 | 3348.987 | 244.6661 | 70.36134 | 0.5958729 | Fe48.78B31.63Co15.9Er2.73Y0.95
1057.798 | 908.7856 | 1307.875 | 5.499063 | 1908.156 | 293.2106 | 18.43071 | 0.8087912 | Mo38.09B28.41Fe24.9Ag7.88Nb0.71
764.0149 | 750.7933 | 1156.311 | 0.06 | 1716.096 | 213.2108 | 24.26259 | 0.660735 | B27.66V27.32Co16.51Cu11.62Fe10.09Dy6.09La0.7
673.5112 | 719.7901 | 1076.78 | 2.716691 | 2403.313 | 120.759 | 17.18853 | 0.6254861 | C27.38Fe27.09Y23.2B13.51Al3.87P2.79Pb2.14
446.274 | 574.5243 | 1307.208 | 0.06 | 875.7231 | 122.2384 | 12.76978 | 0.3413947 | Y33.87Fe33.37Ta32.76
478.9251 | 564.9621 | 1260.553 | 0.06 | 646.3638 | 114.3666 | 18.9323 | 0.3799326 | Y36.62Fe35.36Ta28.04
947.4579 | 824.7962 | 1321.155 | 0.06 | 3408.934 | 198.9869 | 43.09552 | 0.7171437 | B41.62Fe33.98Si22.59Ga1.38Nb0.43
720.423 | 827.9715 | 1374.136 | 0.06 | 3857.233 | 211.9865 | 31.05177 | 0.5242735 | B33.09Fe31.5Ta16.96C11.62In3.34Tb2.21Y1.28
929.3982 | 828.7396 | 1258.655 | 0.06 | 2245.802 | 211.9911 | 34.64134 | 0.7384057 | B27.31Fe23.99Ti22.43Mo12.68W6.84Er3.99Si2.76
711.0402 | 813.9965 | 1346.509 | 5.573972 | 1642.316 | 153.1165 | 26.36845 | 0.5280618 | Ag36.74Fe35.49Al19.87Y7.89
693.2649 | 617.7672 | 1325.733 | 0.06 | 3035.643 | 112.4907 | 43.1772 | 0.5229295 | C38.65Fe38.52Tm21.92Y0.91
1005.653 | 741.7467 | 1318.57 | 0.4432122 | 1653.427 | 263.4083 | 32.08579 | 0.7626845 | Mo54.72Fe35.28Y3.78Er2.84Hf1.87Ag0.98Tm0.55
857.9043 | 909.9758 | 1449.113 | 3.150442 | 3758.107 | 242.9873 | 88.09592 | 0.5920201 | Fe64.09B26.37Mn7.0Nb2.53