## Sheet1
Tg(K) | Tx(K) | Tl(K) | Dmax(mm) | yield(MPa) | Modulus (GPa) | Ε(%) | Tg/Tl | Chemical composition
567.3342 | 643.6639 | 939.0414 | 3.895962 | 3249.449 | 71.66497 | 31.15966 | 0.6041631 | Gd58.22Al22.32Ni19.46
552.2402 | 629.7284 | 907.0022 | 6.096677 | 2198.395 | 72.36248 | 23.20833 | 0.6088632 | Gd46.96Ni21.08Al19.47Ce12.48
665.2784 | 697.0795 | 1035.208 | 1.374013 | 2679.418 | 82.95287 | 21.97324 | 0.6426517 | Gd43.06Co26.49Al26.34Zr2.06Mn2.05
694.3529 | 717.5469 | 1090.186 | 2.123804 | 2747.201 | 85.20507 | 20.2534 | 0.6369123 | Gd40.7Al25.07Co24.19Ni9.07Ti0.96
620.6859 | 646.6815 | 1025.494 | 3.049779 | 2725.251 | 95.53989 | 36.21018 | 0.6052553 | Gd48.19Al27.52Ni22.93Nb1.36
573.3759 | 612.2825 | 953.8034 | 6.043091 | 3236.11 | 75.82075 | 27.9383 | 0.6011468 | Gd60.49Al21.02Ni14.75Nb3.74
667.7729 | 717.6167 | 1099.279 | 4.937147 | 2599.494 | 84.74966 | 24.24285 | 0.6074644 | Gd38.6Co22.6Ni21.38Al17.42
649.8852 | 686.0459 | 1026.037 | 2.322522 | 2868.719 | 75.75868 | 27.73775 | 0.6333936 | Gd47.04Al33.24Co15.97Zr2.93Sc0.83
627.293 | 675.8437 | 1015.457 | 2.358983 | 2788.956 | 72.22107 | 24.6121 | 0.6177445 | Gd48.78Al28.21Co19.04Zr3.02Ce0.94
659.282 | 658.1657 | 1057.501 | 0.7082061 | 3216.826 | 83.95793 | 27.61198 | 0.6234338 | Gd48.82Al41.39Ni9.17Sc0.63
594.1009 | 589.2517 | 970.7269 | 2.637437 | 3279.767 | 90.22877 | 23.8589 | 0.6120165 | Gd49.49Al24.15Ni16.04Zr5.59Mn4.74
684.5402 | 724.6998 | 1079.841 | 2.264773 | 2718.94 | 89.98548 | 20.96355 | 0.6339268 | Gd40.89Co23.53Al21.84Ni13.21Zr0.53
576.1123 | 629.3875 | 952.7528 | 5.51656 | 2861.878 | 73.25151 | 29.09925 | 0.6046818 | Gd56.48Al22.64Ni12.32Sc5.7Zr2.86
572.5483 | 652.5802 | 985.8589 | 3.422122 | 2767.887 | 71.8028 | 29.55979 | 0.5807609 | Gd54.07Ni23.21Al18.35Zr4.37
594.2874 | 648.4503 | 1014.353 | 4.406217 | 2747.329 | 79.97571 | 26.7636 | 0.5858785 | Gd51.52Ni22.71Al21.96Zr3.81
625.1676 | 637.3539 | 1019.669 | 1.439279 | 2851.111 | 71.85553 | 27.01404 | 0.6131085 | Gd49.11Al23.19Co21.22Nb6.48
611.436 | 660.8954 | 1014.946 | 0.8262875 | 2526.482 | 91.16776 | 26.12626 | 0.6024321 | Gd47.98Ni25.9Al23.56Zr2.56
619.0569 | 654.2744 | 1021.966 | 1.73784 | 2697.872 | 78.71491 | 19.72765 | 0.6057508 | Gd47.51Al26.36Co17.58Ni5.88Mn2.67
644.0373 | 680.2046 | 1038.091 | 2.000281 | 2783.941 | 75.32613 | 29.04783 | 0.6204055 | Gd47.93Al28.99Co20.5Nb2.58
578.435 | 616.4276 | 950.7412 | 2.524117 | 3280.913 | 72.18467 | 28.84803 | 0.6084043 | Gd58.73Al26.68Ni7.86Co4.71Sc2.01
528.4041 | 626.1553 | 930.1922 | 4.646801 | 2670.143 | 75.83137 | 27.80742 | 0.568059 | Gd53.05Ni24.34Al14.08Y5.78Mn2.73
639.4945 | 676.3547 | 1076.891 | 2.585259 | 2229.863 | 97.49513 | 27.57683 | 0.593834 | Gd40.87Ni32.51Al25.69Y0.94
584.3279 | 626.4329 | 973.7235 | 3.223399 | 3378.135 | 72.20042 | 30.13013 | 0.6000964 | Gd59.17Al26.85Ni11.61Sc2.37
610.9108 | 621.9655 | 1001.09 | 1.622435 | 2641.504 | 91.64783 | 34.61487 | 0.6102458 | Gd45.5Al27.87Ni22.68La3.97
598.434 | 644.6311 | 993.8335 | 4.264916 | 2898.813 | 72.81085 | 19.69674 | 0.6021472 | Gd53.0Al26.67Co15.04Zr4.02Mn1.27
559.059 | 663.1605 | 998.7647 | 3.394797 | 2806.623 | 72.53702 | 20.4674 | 0.5597505 | Gd44.74Ni24.41Al16.83Y11.75Nb2.28
575.3466 | 597.5132 | 931.6292 | 3.396823 | 3771.378 | 72.63748 | 19.91358 | 0.6175704 | Gd61.81Al26.06Ni7.24Mn2.86Zr2.03
605.9708 | 645.6071 | 1005.975 | 4.739003 | 2911 | 72.21676 | 22.59648 | 0.6023714 | Gd55.47Al27.54Co13.58Nb3.4
613.2974 | 637.0124 | 977.2112 | 3.778962 | 3165.243 | 83.60235 | 30.91501 | 0.6275996 | Gd52.97Al26.67Ni17.45Zr1.91Nb1.0
643.4389 | 652.9551 | 1033.021 | 4.444589 | 3021.881 | 72.66083 | 20.87462 | 0.6228713 | Gd52.62Al37.94Y5.81Co3.63
538.5993 | 616.208 | 908.543 | 3.675475 | 2936.312 | 79.74336 | 31.29086 | 0.5928165 | Gd58.47Ni21.2Al16.77Mn2.05Nb1.5
530.2757 | 578.7258 | 917.1007 | 4.452023 | 3569.763 | 71.60358 | 24.93858 | 0.5782088 | Gd60.27Al18.79Ni12.49Mn5.08Y3.37
628.845 | 689.0113 | 1007.751 | 2.476903 | 2726.373 | 72.21092 | 23.24903 | 0.6240082 | Gd50.12Al25.44Co24.43
655.6076 | 692.1044 | 1077.801 | 4.169848 | 2815.186 | 90.14401 | 25.34984 | 0.6082826 | Gd40.89Al22.04Co18.65Ni16.05Ag2.37
636.6131 | 695.1368 | 1017.804 | 2.325159 | 2679.549 | 72.84895 | 22.05129 | 0.6254768 | Gd49.52Co25.64Al24.85
591.8885 | 635.1027 | 971.7747 | 3.006445 | 3200.015 | 79.88578 | 34.00235 | 0.6090799 | Gd54.83Al26.88Ni18.28
554.748 | 586.7702 | 941.7293 | 4.165357 | 3706.486 | 79.25015 | 26.94969 | 0.5890737 | Gd63.86Al22.3Ni11.52Mn1.98Y0.34
536.9944 | 651.1503 | 896.8727 | 7.531213 | 2998.428 | 74.03948 | 29.61406 | 0.5987409 | Gd58.07Ni21.68Al12.57Y5.21Nb2.46
555.078 | 589.2415 | 931.778 | 3.971184 | 3651.279 | 71.54273 | 28.64838 | 0.5957192 | Gd65.49Al21.11Ni13.27La0.12
586.0978 | 629.7955 | 1026.706 | 3.698958 | 2346.426 | 101.6904 | 26.77961 | 0.5708524 | Gd43.72Ni30.33Al21.07Mn4.32Y0.55
579.3684 | 642.94 | 963.5535 | 3.125558 | 3187.204 | 73.41124 | 33.91363 | 0.6012831 | Gd55.98Al24.11Ni19.91
643.4566 | 690.9059 | 1024.76 | 1.39238 | 2734.379 | 71.61784 | 28.01979 | 0.6279095 | Gd48.38Al28.22Co23.4
610.8363 | 664.4405 | 1015.584 | 4.059767 | 2981.039 | 73.19639 | 25.07916 | 0.6014632 | Gd53.68Al30.76Co15.56
658.9507 | 669.6289 | 1058.633 | 3.863467 | 2751.879 | 94.03176 | 28.13756 | 0.6224545 | Gd42.29Al23.47Ni19.18Co14.76Nb0.31
624.1523 | 623.9851 | 1023.039 | 0.06 | 3304.539 | 102.1689 | 31.05398 | 0.610096 | Gd45.95Al34.71Ni13.98Mn3.66Ag1.7
531.9559 | 622.8491 | 914.4813 | 1.919912 | 2447.365 | 79.5132 | 33.29875 | 0.5817023 | Gd55.79Ni27.09Al13.85Mn3.28
641.3609 | 642.9671 | 1031.537 | 2.409639 | 3213.939 | 77.70291 | 26.97629 | 0.6217526 | Gd52.06Al38.9Ni7.9La1.14
706.0429 | 701.2367 | 1188.877 | 4.424751 | 2567.82 | 94.85761 | 24.4124 | 0.5938737 | Gd34.4Al27.86Ni20.02Co17.44Ce0.28
622.175 | 635.009 | 1001.697 | 2.280288 | 3276.421 | 84.53762 | 36.09897 | 0.621121 | Gd50.6Al32.71Ni15.64Nb1.05
645.5497 | 671.8766 | 1062.837 | 4.675309 | 2554.448 | 90.88096 | 30.45425 | 0.6073837 | Gd42.81Al21.98Ni21.75Co13.15Nb0.33
610.4581 | 660.3907 | 971.168 | 4.424102 | 3190.225 | 77.04069 | 23.894 | 0.6285813 | Gd51.88Al34.94Co9.81Mn3.2La0.16
616.0013 | 579.5452 | 1031.12 | 5.843139 | 2801.332 | 71.57652 | 24.82729 | 0.5974101 | Gd48.26Nb19.58Al19.29Co12.87
548.6503 | 642.4826 | 922.1649 | 3.284003 | 2883.949 | 71.5753 | 32.59301 | 0.594959 | Gd59.1Ni22.32Al15.11Zr3.47
620.272 | 687.7763 | 992.4154 | 1.955118 | 2713.485 | 73.96803 | 23.78205 | 0.6250124 | Gd51.39Co24.88Al23.73
717.2106 | 716.1859 | 1157.321 | 6.525334 | 2504.767 | 81.19565 | 22.51319 | 0.6197163 | Gd32.48Al23.59Ni22.37Co21.32Zr0.24
636.7511 | 661.4505 | 1018.793 | 1.427056 | 2879.467 | 71.75972 | 22.53722 | 0.6250051 | Gd48.31Co25.32Al20.92Nb5.44
572.2856 | 627.5504 | 976.1074 | 3.822649 | 3017.778 | 77.27303 | 21.81075 | 0.5862937 | Gd53.42Al28.38Co13.18Mn4.62Sc0.39
624.7804 | 570.4045 | 1081.851 | 3.569766 | 2888.519 | 76.69977 | 19.40023 | 0.5775107 | Gd46.03Co19.2Al18.02Nb16.75
652.3391 | 664.0826 | 1028.915 | 6.098241 | 2683.27 | 86.2925 | 26.55704 | 0.6340068 | Gd40.43Al29.89Co15.97Ni8.49Sc5.22
594.3947 | 650.1989 | 964.123 | 3.359211 | 3184.542 | 77.49451 | 33.48565 | 0.6165133 | Gd54.45Al23.84Ni19.05Zr2.66
539.0562 | 615.7538 | 892.0058 | 3.445053 | 3247.32 | 73.16785 | 30.83631 | 0.6043192 | Gd62.8Ni20.16Al15.8Zr1.23
548.9424 | 664.242 | 962.7088 | 0.728801 | 2461.809 | 71.42511 | 39.77902 | 0.5702061 | Gd56.04Ni29.92Al8.98Zr3.64Y1.43
601.4791 | 645.8064 | 970.346 | 3.273439 | 3517.072 | 78.51589 | 32.59925 | 0.6198604 | Gd57.53Al28.77Ni12.44Zr0.87Ti0.38
609.0006 | 636.9984 | 1010.713 | 2.771532 | 2906.85 | 92.11558 | 33.59635 | 0.6025458 | Gd50.52Al27.44Ni22.05
609.0788 | 656.4349 | 1007.416 | 3.849873 | 2852.869 | 73.92685 | 19.39424 | 0.6045952 | Gd54.12Al28.86Co13.33Zr3.68
687.45 | 730.1524 | 1055.844 | 1.222541 | 2703.648 | 78.0215 | 19.74495 | 0.6510907 | Gd42.73Co33.3Al23.72La0.26
580.1546 | 637.5535 | 955.7761 | 5.833647 | 2835.648 | 71.87482 | 29.36004 | 0.6069984 | Gd54.47Al22.99Ni12.74Sc6.0Zr3.8
648.008 | 680.0398 | 1053.518 | 2.519763 | 2698.275 | 79.30649 | 27.9568 | 0.6150898 | Gd44.23Al19.79Co18.92Ni14.89Nb2.15
597.9075 | 656.0648 | 996.3927 | 5.151534 | 3046.243 | 72.08269 | 23.81896 | 0.6000721 | Gd55.41Al31.08Co11.6Ti1.91
620.9215 | 630.2559 | 1025.522 | 3.313678 | 2569.123 | 91.18166 | 32.58395 | 0.6054688 | Gd43.56Al24.46Ni22.82Co6.3La2.86
598.4332 | 621.8037 | 1023.549 | 0.7839648 | 2542.752 | 99.509 | 29.85202 | 0.5846651 | Gd45.06Al23.97Ni23.89Mn4.06Ti3.02
569.2282 | 635.3907 | 1003.717 | 4.563214 | 2289.163 | 83.78917 | 25.88878 | 0.5671204 | Gd48.2Ni32.61Al15.23Mn2.64Nb1.31
640.7602 | 665.2891 | 1040.741 | 2.701881 | 2823.71 | 75.22456 | 25.62812 | 0.615677 | Gd46.88Al22.61Co18.04Ni9.1Nb3.37
608.4035 | 696.3186 | 1061.609 | 2.727606 | 2272.789 | 82.67602 | 23.35973 | 0.5730959 | Gd43.48Ni23.52Co20.35Al12.65
597.9791 | 656.3906 | 1001.691 | 5.095196 | 3074.406 | 71.72359 | 22.41159 | 0.5969696 | Gd55.46Al30.51Co13.29Ag0.74
615.637 | 658.7233 | 1008.207 | 4.584708 | 3001.895 | 73.08775 | 21.71866 | 0.6106255 | Gd54.11Al30.84Co11.65Zr2.61Nb0.78
588.421 | 607.9303 | 963.8413 | 3.221864 | 3712.251 | 73.63315 | 23.54441 | 0.6104958 | Gd58.86Al30.05Ni7.4Mn2.36Y1.33
597.217 | 608.7526 | 974.8732 | 2.582025 | 3208.961 | 82.50699 | 34.63558 | 0.6126099 | Gd50.98Al29.53Ni16.76Mn2.38Sc0.35
595.3351 | 635.0237 | 995.3178 | 2.766626 | 3424.781 | 78.40553 | 34.90041 | 0.5981357 | Gd56.83Al28.92Ni14.25
543.0369 | 620.764 | 912.2193 | 3.458995 | 2975.047 | 79.54782 | 32.91126 | 0.5952921 | Gd59.04Ni21.19Al17.79Mn1.02Nb0.96
645.6312 | 661.2965 | 1060.113 | 0.06 | 2408.24 | 94.30246 | 36.15703 | 0.6090209 | Gd43.13Al29.26Ni24.91Co1.45Nb1.23
682.1713 | 718.2684 | 1098.956 | 1.440162 | 2723.253 | 87.19233 | 20.7466 | 0.6207451 | Gd42.03Al24.66Co23.54Ni9.42Nb0.34
677.1295 | 688.5111 | 1114.415 | 2.302307 | 2322.77 | 91.62547 | 28.17623 | 0.6076096 | Gd34.36Al26.52Ni19.57Co15.49Ce4.06
583.6142 | 660.8171 | 1017.647 | 1.118465 | 2343.537 | 84.0519 | 26.10878 | 0.5734935 | Gd48.84Ni30.9Al16.34Co3.07Y0.86
588.6424 | 633.7522 | 1004.714 | 2.597073 | 2935.434 | 72.10217 | 20.74503 | 0.5858807 | Gd52.83Al26.09Co17.75Mn2.92Nb0.41
569.7916 | 603.74 | 964.0629 | 2.363884 | 3750.706 | 72.41581 | 26.17161 | 0.5910316 | Gd65.36Al24.82Ni9.8
634.2906 | 654.7092 | 992.4761 | 3.837541 | 3017.408 | 72.36221 | 19.40247 | 0.6390991 | Gd52.03Al28.9Nb9.68Co9.37
616.9333 | 685.9198 | 985.3939 | 2.104983 | 2735.077 | 73.33527 | 24.01266 | 0.6260778 | Gd51.87Co24.71Al23.41
565.0558 | 695.8428 | 1024.728 | 3.251484 | 2742.505 | 72.0169 | 25.62159 | 0.5514205 | Gd44.6Ni26.18Y12.28Co11.03Al5.92
609.2382 | 660.2226 | 1043.272 | 4.215972 | 2375.253 | 87.1694 | 27.70468 | 0.5839687 | Gd45.72Ni26.34Al18.09Co9.32La0.52