## Sheet1
Tg(K) | Tx(K) | Tl(K) | Dmax(mm) | yield(MPa) | Modulus (GPa) | Ε(%) | Tg/Tl | Chemical composition
620.5021 | 696.5041 | 1079.362 | 2.03466 | 581.0432 | 79.77007 | 19.63878 | 0.5748785 | Ho57.84Co33.86Al7.93Y0.37
658.2289 | 678.0275 | 1032.854 | 2.647741 | 2072.701 | 79.89815 | 25.99963 | 0.6372914 | Ho54.43Al31.48Co14.09
662.542 | 708.0814 | 1043.104 | 1.578276 | 2064.296 | 79.76434 | 21.14351 | 0.6351641 | Ho53.22Al28.95Co17.84
638.6453 | 685.7371 | 1016.592 | 2.014466 | 1937.011 | 81.58972 | 23.77004 | 0.6282216 | Ho55.76Al28.05Co16.18
662.1196 | 712.532 | 1049.729 | 2.109909 | 2036.415 | 81.78489 | 19.4592 | 0.6307529 | Ho53.02Al28.19Co18.79
671.5672 | 708.6414 | 1046.429 | 1.829282 | 2067.979 | 80.14938 | 19.42094 | 0.6417703 | Ho51.81Al29.3Co18.88
648.7939 | 697.8795 | 1025.136 | 1.546176 | 1976.496 | 82.18437 | 21.9982 | 0.6328856 | Ho54.86Al28.05Co17.09
642.4556 | 688.2059 | 1017.825 | 1.950304 | 1957.895 | 85.43793 | 23.43708 | 0.6312044 | Ho55.46Al28.24Co16.3
637.7761 | 684.7795 | 1016.254 | 2.01516 | 1932.616 | 80.00457 | 23.99067 | 0.6275755 | Ho55.83Al28.07Co16.1
656.6586 | 711.2447 | 1042.461 | 1.59315 | 1996.566 | 81.69589 | 20.22604 | 0.6299117 | Ho53.85Al27.58Co18.57
635.1436 | 675.1664 | 1012.649 | 2.019864 | 1915.038 | 79.85678 | 26.77897 | 0.6272099 | Ho56.56Al29.34Co14.11
658.1301 | 708.0343 | 1041.523 | 1.240851 | 2025.229 | 81.95365 | 21.4706 | 0.6318921 | Ho53.82Al28.43Co17.75
660.1901 | 708.975 | 1043.497 | 1.532239 | 2038.677 | 79.80373 | 21.1557 | 0.6326708 | Ho53.51Al28.57Co17.92
675.1595 | 706.8345 | 1055.097 | 1.63317 | 2064.238 | 82.86559 | 19.54269 | 0.6399029 | Ho51.2Al29.42Co19.38
658.2041 | 708.435 | 1042.109 | 1.275472 | 2023.836 | 82.63696 | 21.38117 | 0.6316074 | Ho53.8Al28.38Co17.81
657.1995 | 711.8087 | 1043.868 | 1.612162 | 1998.984 | 79.99901 | 19.97846 | 0.6295809 | Ho53.74Al27.61Co18.65
681.9949 | 687.4379 | 1050.852 | 1.776202 | 2117.976 | 85.121 | 19.69355 | 0.6489922 | Ho50.76Al33.35Co15.63Ag0.25
662.3843 | 707.508 | 1041.168 | 1.574942 | 2064.065 | 79.97172 | 21.25846 | 0.6361934 | Ho53.25Al28.99Co17.75
668.8118 | 712.0288 | 1044.909 | 1.971179 | 2073.215 | 82.0285 | 19.5765 | 0.640067 | Ho52.23Al29.07Co18.71
656.4848 | 711.4106 | 1042.921 | 1.675553 | 1994.607 | 81.01376 | 20.01525 | 0.6294672 | Ho53.82Al27.48Co18.7
645.7186 | 693.9975 | 1020.315 | 1.745618 | 1963.174 | 82.67415 | 22.36346 | 0.6328619 | Ho55.15Al28.05Co16.79
636.4636 | 686.6701 | 1018.029 | 1.805302 | 1911.704 | 81.79567 | 22.98429 | 0.6251923 | Ho55.94Al27.55Co16.52
661.2379 | 712.8159 | 1049.476 | 1.983918 | 2031.054 | 81.35599 | 19.67428 | 0.6300647 | Ho53.18Al28.14Co18.69
630.5907 | 681.0628 | 1014.843 | 1.502458 | 1860.047 | 80.57005 | 24.40939 | 0.6213674 | Ho56.55Al27.56Co15.89
662.2087 | 708.2019 | 1043.394 | 1.560148 | 2060.019 | 79.89227 | 21.15251 | 0.6346677 | Ho53.25Al28.9Co17.85
672.5805 | 707.2298 | 1047.288 | 1.760889 | 2073.129 | 81.58682 | 19.87605 | 0.6422116 | Ho51.67Al29.5Co18.83
644.3919 | 692.6411 | 1019.415 | 1.804961 | 1957.452 | 82.46002 | 22.52433 | 0.6321192 | Ho55.27Al28.01Co16.71
650.3006 | 701.6489 | 1031.485 | 1.528544 | 1994.509 | 82.21124 | 21.11514 | 0.6304506 | Ho54.47Al27.73Co17.43Ag0.37
666.0891 | 711.8215 | 1044.189 | 1.929693 | 2066.781 | 81.62846 | 19.79377 | 0.6379008 | Ho52.58Al28.8Co18.62
649.9462 | 702.2652 | 1033.325 | 1.524873 | 1976.34 | 80.30865 | 21.60317 | 0.628985 | Ho54.67Al27.65Co17.67
673.7935 | 701.1794 | 1043.012 | 1.548884 | 2107.425 | 80.83253 | 20.83036 | 0.6460074 | Ho51.57Al30.32Co18.11
643.6537 | 694.1738 | 1023.502 | 1.744155 | 1949.156 | 81.89343 | 22.27159 | 0.6288742 | Ho55.31Al27.75Co16.96
671.4883 | 708.944 | 1045.91 | 1.785562 | 2073.738 | 80.91988 | 19.66509 | 0.6420137 | Ho51.86Al29.41Co18.73
650.731 | 699.7513 | 1026.363 | 1.366103 | 1986.985 | 81.5223 | 21.8914 | 0.6340162 | Ho54.67Al28.12Co17.21
670.7618 | 710.1815 | 1045.083 | 1.835086 | 2073.87 | 79.974 | 19.59323 | 0.6418265 | Ho51.97Al29.32Co18.71
555.2527 | 664.5963 | 1016.643 | 5.272139 | 395.7342 | 87.90384 | 20.02451 | 0.5461629 | Ho54.16Co29.5Ag9.54Y6.81
649.9578 | 702.3077 | 1033.41 | 1.530123 | 1976.587 | 80.15831 | 21.59097 | 0.6289446 | Ho54.67Al27.64Co17.68
642.1727 | 688.5009 | 1017.941 | 1.960332 | 1955.405 | 84.60826 | 23.33483 | 0.6308544 | Ho55.48Al28.18Co16.35
642.8039 | 691.7846 | 1019.195 | 1.831573 | 1949.356 | 80.01089 | 22.60434 | 0.6306979 | Ho55.4Al27.9Co16.71
628.5059 | 674.241 | 1012.783 | 0.7743203 | 1831.724 | 80.60077 | 26.86496 | 0.6205732 | Ho57.75Al29.34Co12.91
547.224 | 665.0971 | 993.7286 | 6.079516 | 431.9916 | 82.23767 | 19.85401 | 0.5506775 | Ho52.69Co27.87Y9.83Ag9.62
656.4063 | 705.9334 | 1037.293 | 1.060947 | 2018.658 | 82.85573 | 21.69097 | 0.6328068 | Ho54.06Al28.42Co17.54
515.9445 | 548.2949 | 956.1014 | 0.06 | 639.0943 | 92.73261 | 27.89279 | 0.5396336 | Ho63.74Co18.19Ag18.06
642.7131 | 691.2971 | 1018.717 | 1.846366 | 1950.614 | 82.42444 | 22.66636 | 0.6309046 | Ho55.41Al27.94Co16.66
637.552 | 687.8976 | 1018.637 | 1.826598 | 1918.301 | 81.90311 | 22.8223 | 0.6258875 | Ho55.84Al27.55Co16.61