## Sheet1
Tg(K) | Tx(K) | Tl(K) | Dmax(mm) | yield(MPa) | Modulus (GPa) | Ε(%) | Tg/Tl | Chemical composition
395.6691 | 453.6625 | 716.4009 | 5.54716 | 140.5 | 43.88132 | 24.4717 | 0.5523012 | La57.94Al13.92Ag10.67Cu9.37Mg5.01Y3.11
447.3999 | 580.5597 | 780.8589 | 6.793437 | 140.5 | 59.02249 | 19.98772 | 0.5729588 | La52.36Co17.38Al14.1Mg7.07Ag5.73Fe3.35
429.8731 | 435.8916 | 742.9675 | 5.610591 | 140.5 | 43.16977 | 22.14461 | 0.5785893 | La64.4Al23.65Co3.89Ag3.73Mg2.25Ce2.08
374.9886 | 471.7425 | 752.9161 | 0.9385562 | 571.8046 | 59.03657 | 25.97855 | 0.4980482 | La60.78Al16.22Ag13.59Ni9.4
480.8288 | 519.1978 | 775.8972 | 8.975532 | 140.5 | 47.62088 | 20.06378 | 0.6197068 | La59.94Al18.89Co17.45Fe3.72
397.6631 | 456.0877 | 843.7309 | 0.06 | 347.0862 | 43.28364 | 21.11468 | 0.4713151 | La63.95Ni24.64Al11.41
490.8874 | 499.3372 | 817.5184 | 8.694907 | 140.5 | 49.60406 | 22.52458 | 0.6004603 | La56.82Al20.83Co12.01Fe4.34Ni4.09Sc1.89
322.5459 | 477.3251 | 664.6591 | 0.06 | 140.5 | 44.8966 | 25.54351 | 0.4852802 | La65.85Ag18.89Cu8.83Mg3.22Fe2.31Al0.9
421.0553 | 480.3086 | 751.4631 | 5.013178 | 742.8693 | 44.23465 | 20.23495 | 0.560314 | La59.52Cu20.52Al16.07Ag2.08Fe1.81
419.0514 | 487.1238 | 784.8177 | 10.92685 | 140.5 | 46.80262 | 25.984 | 0.5339474 | La60.7Co15.37Al10.14Ni9.63Ag4.16
415.1863 | 498.6736 | 778.3149 | 5.820756 | 184.7421 | 48.84125 | 20.24429 | 0.5334425 | La53.46Al16.5Cu15.07Ag9.44Mg3.91Ce1.62
469.1005 | 507.1646 | 782.5183 | 9.511857 | 140.5 | 55.43985 | 21.16047 | 0.5994754 | La57.84Co23.42Al13.4Mg3.67Fe1.68
356.5076 | 551.303 | 809.2753 | 7.834882 | 663.0677 | 83.02376 | 21.77703 | 0.440527 | La35.18Mg25.47Ag20.16Ni9.31Cu7.3Al2.57
403.2533 | 520.4041 | 799.568 | 4.474161 | 196.8712 | 64.22956 | 20.0837 | 0.504339 | La56.23Al17.3Ag17.26Co6.33Fe2.88
410.7538 | 459.4842 | 786.0912 | 5.436644 | 461.7062 | 64.51566 | 19.53993 | 0.5225269 | La56.8Al19.89Ag12.4Nb5.61Co5.32
413.8417 | 468.2708 | 732.3042 | 7.370683 | 140.5 | 65.31204 | 22.64999 | 0.5651226 | La62.14Al18.66Ag8.99Co8.17Mg2.04
443.0232 | 478.0096 | 814.3898 | 1.082648 | 777.3455 | 57.84817 | 20.05491 | 0.5439941 | La55.0Al23.8Ni10.0Ag8.35Mg2.85
486.6415 | 465.0183 | 864.1321 | 3.445358 | 821.04 | 52.17292 | 19.80451 | 0.5631564 | La50.8Al23.11Nb13.91Cu8.06Co4.13
424.6731 | 462.3461 | 765.9474 | 5.574197 | 224.6203 | 64.69632 | 23.52512 | 0.5544415 | La61.94Al22.47Ag9.67Co5.92
442.9531 | 489.7478 | 774.7125 | 10.60439 | 140.5 | 43.19023 | 21.79648 | 0.5717644 | La55.62Co19.0Al12.48Mg8.32Cu3.02Ce1.56
409.8362 | 490.3076 | 768.1017 | 7.104144 | 922.1039 | 42.63531 | 22.12059 | 0.5335702 | La57.31Cu20.65Al12.48Ag5.94Ni2.8Fe0.81
462.0819 | 517.9796 | 813.4682 | 7.303144 | 140.5 | 61.57545 | 21.72884 | 0.5680392 | La54.4Co25.83Al11.3Mg4.87Cu3.59
463.6867 | 515.758 | 857.9305 | 2.976223 | 803.0108 | 58.1216 | 22.33016 | 0.5404712 | La54.63Al24.26Ni14.82Ag2.89Mg2.78Fe0.61
407.4543 | 505.9164 | 765.1731 | 8.332426 | 140.5 | 45.93684 | 20.55727 | 0.5324996 | La36.95Cu17.33Mg14.65Ce12.1Co10.05Al8.93
459.6523 | 472.1936 | 747.6129 | 9.611075 | 140.5 | 46.64362 | 20.32806 | 0.6148266 | La62.12Co24.1Al12.18Ag1.6
429.727 | 461.0247 | 706.5672 | 11.42441 | 140.5 | 44.35913 | 21.06745 | 0.6081899 | La64.99Co19.86Al8.2Gd3.69Ag2.3Fe0.95
483.3717 | 622.887 | 839.02 | 7.048913 | 140.5 | 58.99469 | 20.11489 | 0.5761146 | La47.07Co19.92Al17.64Mg10.24Fe5.14
362.8852 | 523.9637 | 724.2051 | 6.006188 | 140.5 | 47.71536 | 21.5417 | 0.5010807 | La52.71Ag30.5Co10.3Cu5.32Al1.17
436.7925 | 484.0714 | 767.8599 | 4.908514 | 395.8871 | 43.23848 | 23.78481 | 0.568844 | La58.99Al24.35Cu12.56Mg4.08
484.2003 | 571.201 | 801.6003 | 9.646364 | 140.5 | 55.71263 | 22.75463 | 0.6040421 | La52.28Co17.31Al16.24Fe6.78Mg6.29Cu1.1
442.3014 | 495.6533 | 849.1533 | 4.226787 | 531.583 | 45.45553 | 25.42912 | 0.5208734 | La58.41Al27.13Cu9.66Ag4.79
430.8751 | 532.8411 | 832.4817 | 6.883854 | 510.4873 | 46.25788 | 19.39636 | 0.5175791 | La56.18Ni18.25Al15.91Co7.09Ce2.56
426.2114 | 532.0726 | 788.5235 | 6.115678 | 140.5 | 62.92284 | 20.34922 | 0.5405183 | La48.76Al17.58Mg12.14Ag10.44Co10.05Y1.03
426.3218 | 482.7451 | 798.658 | 3.719122 | 505.0011 | 58.388 | 27.23967 | 0.5337977 | La60.51Al21.49Ni13.01Ag4.99
371.0994 | 465.9239 | 746.7599 | 2.014445 | 362.1547 | 48.95783 | 19.74345 | 0.4969461 | La63.89Ni15.64Al11.08Ag5.83Cu2.01Fe1.55
425.4847 | 504.4832 | 836.4217 | 3.272613 | 922.4675 | 46.08938 | 19.73466 | 0.5086964 | La55.79Al18.89Ni18.4Ag4.9Mg2.01
449.9691 | 458.5437 | 788.5295 | 6.013903 | 140.5 | 46.57369 | 20.47881 | 0.5706433 | La61.53Al23.01Co7.1Ni4.79Ag3.59
422.7235 | 466.7548 | 747.9444 | 5.477102 | 310.5609 | 42.22 | 30.69011 | 0.5651804 | La62.87Al21.26Cu9.54Ag3.31Fe1.95Mg1.06
375.3865 | 565.7202 | 749.9085 | 5.879074 | 140.5 | 73.71981 | 19.49846 | 0.5005764 | La54.29Co21.62Ag19.82Al3.34Cu0.92
439.7529 | 471.5878 | 724.5454 | 12.86396 | 140.5 | 48.59189 | 19.93481 | 0.6069363 | La63.76Al17.53Co11.93Cu3.57Mg3.2
409.6032 | 536.8795 | 764.3542 | 6.639333 | 140.5 | 59.95984 | 19.58089 | 0.5358813 | La55.07Al13.81Ag11.71Co10.28Cu5.67Fe3.47
443.0455 | 502.4248 | 822.0713 | 3.328511 | 782.322 | 46.42997 | 19.55339 | 0.5389381 | La50.58Al19.3Ni10.92Mg9.2Ag6.1Cu3.91
391.3524 | 463.0942 | 713.683 | 6.089283 | 337.5234 | 42.38665 | 34.55088 | 0.5483561 | La63.62Al13.6Ni9.04Cu6.39Ag5.7Fe1.65
399.7812 | 472.3563 | 744.0453 | 4.263677 | 326.1953 | 54.10136 | 28.71033 | 0.5373076 | La62.47Al18.4Ag13.01Co5.58Mg0.53
456.5937 | 488.0123 | 783.4459 | 11.03216 | 140.5 | 43.7228 | 21.80614 | 0.5828018 | La59.76Al19.13Co11.86Ni6.49Ce2.77
464.8514 | 485.4567 | 760.9175 | 9.920306 | 140.5 | 54.18163 | 24.64359 | 0.610909 | La59.9Co23.52Al12.81Mg2.97Fe0.81
430.8802 | 526.5004 | 826.9721 | 6.803443 | 445.4503 | 43.60305 | 23.37326 | 0.5210335 | La59.22Ni19.86Al14.64Co6.28
413.7192 | 484.5654 | 718.3861 | 8.352907 | 431.1831 | 42.18246 | 19.74076 | 0.5759008 | La60.53Cu19.06Al12.75Fe4.9Mg2.78
459.9707 | 542.3373 | 821.8121 | 3.00056 | 907.1134 | 54.06346 | 19.92042 | 0.559703 | La53.74Al20.9Ni13.79Cu7.41Mg3.18Fe0.98
454.4134 | 451.6954 | 763.182 | 6.028881 | 140.5 | 42.20874 | 19.71295 | 0.5954194 | La64.77Al23.95Co8.71Ce2.57
435.3836 | 466.5387 | 710.9413 | 12.29447 | 140.5 | 42.19999 | 28.30628 | 0.6124044 | La63.91Co16.19Al10.67Mg3.52Cu3.52Fe2.2
358.5784 | 446.5036 | 656.9804 | 3.520684 | 140.5 | 42.7719 | 23.26838 | 0.5457976 | La65.67Cu11.09Ag8.95Al8.02Ce4.84Ni1.43
408.0898 | 447.6219 | 745.051 | 10.95032 | 140.5 | 43.02172 | 22.17387 | 0.547734 | La58.42Co16.24Cu13.0Mg7.83Al4.49
466.9333 | 500.2189 | 834.8031 | 4.591394 | 140.5 | 49.06488 | 22.10047 | 0.5593335 | La57.62Al22.44Co6.84Ni5.8Fe4.57Ag2.72
424.1541 | 457.419 | 753.6399 | 7.495945 | 140.5 | 46.44814 | 31.45195 | 0.5628074 | La63.75Al21.14Mg5.59Ag4.72Co4.68Cu0.12
430.7445 | 479.5751 | 787.7481 | 6.940406 | 1120.075 | 48.41986 | 21.39957 | 0.5468049 | La57.79Al17.5Cu17.46Ni4.51Ag2.56Nb0.17
482.3341 | 482.2124 | 836.9785 | 2.046336 | 140.5 | 46.22212 | 19.96778 | 0.5762801 | La61.61Al28.03Fe6.51Co3.18Ce0.66
475.1884 | 544.1006 | 867.6934 | 3.375777 | 814.1927 | 58.10032 | 20.36865 | 0.5476455 | La53.35Al25.08Ni13.82Co3.53Fe2.76Ce1.47
418.3443 | 478.4611 | 733.7037 | 7.384908 | 856.0785 | 44.73287 | 20.31771 | 0.5701815 | La58.01Cu11.87Ni11.49Al11.4Mg7.23
461.9302 | 476.3932 | 779.6956 | 8.015212 | 140.5 | 43.43701 | 32.69879 | 0.5924494 | La59.97Al19.57Co8.05Mg6.38Fe5.38Ag0.65
441.9968 | 461.7584 | 719.6735 | 12.89234 | 140.5 | 47.88858 | 22.25584 | 0.6141629 | La64.46Al15.33Co11.59Cu3.14Ag2.79Fe2.68
418.6524 | 495.921 | 708.8654 | 6.882708 | 140.5 | 42.75608 | 25.1442 | 0.5905951 | La63.04Al13.85Co12.81Ag5.19Mg5.04Fe0.06
429.4852 | 442.2133 | 765.594 | 3.895583 | 140.5 | 43.21218 | 26.89213 | 0.560983 | La64.31Al20.21Ag5.91Co4.95Fe4.62
396.7957 | 467.2857 | 872.9756 | 2.066535 | 758.3644 | 45.36131 | 19.84952 | 0.4545324 | La59.94Ni22.29Al10.97Nb6.8
375.9186 | 416.1559 | 681.8595 | 3.433872 | 142.8634 | 45.85986 | 31.92966 | 0.5513138 | La70.12Al12.09Ni6.26Ag6.08Cu5.08Fe0.37
396.0911 | 539.0488 | 737.3314 | 4.732441 | 140.5 | 63.02314 | 19.58644 | 0.5371955 | La57.72Co17.91Ag11.72Al9.9Fe2.76
453.2047 | 512.8252 | 900.4344 | 3.184729 | 916.9162 | 42.09088 | 19.38798 | 0.5033178 | La56.1Al21.71Ni19.3Nb2.89
418.9631 | 473.9775 | 774.7456 | 3.819625 | 140.5 | 55.29667 | 22.90275 | 0.5407751 | La60.03Al17.68Ag10.18Co7.22Fe4.89
418.6324 | 468.7088 | 739.4892 | 8.040757 | 326.1615 | 45.08249 | 25.95483 | 0.5661102 | La62.39Al18.2Cu14.0Fe3.13Mg2.27