## Sheet1
Tg(K) | Tx(K) | Tl(K) | Dmax(mm) | yield(MPa) | Modulus (GPa) | Ε(%) | Tg/Tl | Chemical composition
367.0632 | 482.0007 | 640.8408 | 4.86887 | 649.3755 | 57.3568 | 20.98126 | 0.5727837 | Ce39.37Sn23.46Li17.63Zn13.32Al6.23
478.71 | 624.111 | 759.9275 | 4.541554 | 358.3522 | 87.44186 | 6.736567 | 0.6299417 | Mg23.33Li21.13Zn20.84Sn18.5Ti16.22
500.8198 | 679.5467 | 714.9093 | 8.04211 | 558.0423 | 93.77905 | 22.59242 | 0.7005362 | Sn37.34Li19.72Sc19.37Mg13.53Zn10.03
447.6244 | 603.0693 | 715.7822 | 9.229814 | 1224.257 | 62.86629 | 9.897437 | 0.6253641 | Mg23.37Li22.44Zn18.84Gd18.07Sn17.27
436.7429 | 616.8057 | 785.3468 | 4.745929 | 1058.319 | 99.20775 | 13.23861 | 0.5561147 | Zn23.1Mg20.97Li20.57Sn18.35Ag17.01
484.9567 | 624.4876 | 735.2066 | 7.900234 | 584.8536 | 77.78794 | 6.490543 | 0.6596197 | Zn23.46Sn21.63Li20.65Mg18.17Gd16.09
549.5031 | 652.0061 | 889.8 | 1.280673 | 1054.571 | 87.59578 | 11.57278 | 0.617558 | Zn22.37Mg21.75Sn20.65Al19.37Gd15.85
363.2446 | 436.2961 | 738.1724 | 3.850417 | 140.5 | 64.24251 | 1.631951 | 0.4920865 | Zn34.83Li33.35Y20.63Al10.46Sn0.73
451.6643 | 610.2333 | 724.1456 | 8.89802 | 1047.152 | 71.90398 | 9.179574 | 0.6237203 | Mg23.28Li23.12Sn18.99Zn18.65Gd15.95
379.4388 | 504.6381 | 640.2259 | 4.196506 | 691.2419 | 47.93628 | 19.50641 | 0.592664 | Ce41.76Sn24.59Li13.78Zn13.3Al6.56
486.2004 | 637.0082 | 787.0802 | 4.292833 | 298.0255 | 71.36955 | 5.245315 | 0.6177266 | Zn22.98Li21.99Mg18.6Sn18.35Ti18.08
545.4112 | 564.3023 | 754.9593 | 5.425308 | 140.5 | 83.17009 | 3.457494 | 0.7224379 | Zn21.09Mg21.07Li19.82Sn19.36Nb18.65
591.3001 | 676.2549 | 916.0306 | 5.107963 | 853.0518 | 122.3826 | 9.649705 | 0.6455025 | Mg22.65Sn21.3Al19.53Zn18.96Ag17.57
468.9549 | 583.7983 | 743.3621 | 6.370842 | 1404.37 | 92.73942 | 15.81438 | 0.6308566 | Li23.37Mg22.69Sn20.6Zn17.42Ag15.93
372.3106 | 556.1598 | 654.5047 | 5.670598 | 720.1998 | 71.89796 | 19.9446 | 0.5688433 | Ce37.0Sn28.67Li18.71Zn11.15Al4.48
374.2966 | 545.5688 | 660.1367 | 6.155372 | 752.553 | 67.64448 | 19.71002 | 0.5669986 | Ce36.25Sn28.49Li19.77Zn10.29Al5.21
505.3772 | 628.6313 | 752.6963 | 4.74392 | 164.5163 | 87.32943 | 8.34526 | 0.6714224 | Zn22.51Sn21.45Mg20.94Li19.64Ti15.46
461.2085 | 588.6191 | 753.7577 | 5.94659 | 1382.855 | 96.42677 | 15.15474 | 0.611879 | Li22.53Mg22.31Sn19.28Zn18.46Ag17.42
453.8495 | 626.2564 | 773.6992 | 5.876341 | 1235.811 | 103.595 | 11.95523 | 0.5865968 | Zn20.4Sn20.39Li20.32Mg19.57Ag19.31
487.5504 | 546.0082 | 698.2376 | 4.76238 | 140.5 | 78.72535 | 1.55468 | 0.6982586 | Mg23.55Li22.63Zn22.23Sn20.23Nb11.35
532.9469 | 564.403 | 736.0445 | 5.611716 | 140.5 | 76.91271 | 2.615914 | 0.7240688 | Zn21.54Li21.49Mg20.18Sn19.1Nb17.71
447.2552 | 615.8187 | 795.1516 | 4.536451 | 990.8757 | 107.1748 | 11.09863 | 0.5624779 | Zn23.7Mg20.92Sn19.62Li18.63Ag17.13
456.0157 | 608.8494 | 800.9438 | 5.399689 | 1009.789 | 98.03395 | 14.24997 | 0.569348 | Zn23.55Mg22.33Sn19.38Li17.57Ag17.17
466.1197 | 592.3684 | 725.5722 | 3.12621 | 140.5 | 69.69745 | 14.42555 | 0.6424168 | Zn22.32Sn20.49Mg20.13Li18.66Sc18.4
502.9895 | 652.9395 | 753.6967 | 5.504272 | 162.8447 | 90.08334 | 13.27586 | 0.6673632 | Mg22.8Sn21.63Zn19.7Li18.66Ti17.21
475.8827 | 630.0574 | 779.3581 | 3.302297 | 410.3709 | 93.61074 | 3.792764 | 0.6106085 | Li22.64Zn21.96Mg20.83Sn17.58Ti17.0
428.6109 | 615.8662 | 778.2803 | 4.351836 | 1012.891 | 103.5267 | 12.45678 | 0.5507153 | Zn23.41Li21.59Mg20.77Sn17.59Ag16.63
482.0723 | 616.1574 | 762.0431 | 4.935905 | 386.2877 | 75.39195 | 8.471569 | 0.632605 | Mg23.75Zn22.24Li19.94Sn17.38Ti16.69
446.9478 | 634.5028 | 776.3411 | 4.421608 | 1074.669 | 93.64022 | 10.25382 | 0.5757106 | Zn22.28Li21.45Sn20.13Mg18.64Ag17.48
378.1894 | 524.3051 | 654.4064 | 5.042911 | 742.2432 | 59.35945 | 19.61478 | 0.5779122 | Ce38.83Sn25.5Li16.65Zn12.08Al6.94
490.2247 | 639.4683 | 761.5934 | 4.423635 | 205.2277 | 81.87971 | 9.175771 | 0.643683 | Mg21.65Li20.83Sn20.82Zn19.85Ti16.85
621.8127 | 742.3206 | 824.5784 | 7.544908 | 1120.633 | 91.68295 | 3.062465 | 0.7540977 | Sn31.11Sc26.34Al14.46Zn14.43Li13.67
473.4356 | 577.4344 | 723.9839 | 2.868139 | 140.5 | 71.00658 | 15.09801 | 0.6539311 | Zn22.24Sn20.71Li20.59Mg18.49Sc17.97
491.7602 | 656.0413 | 771.8249 | 3.55487 | 322.9579 | 76.42403 | 8.29577 | 0.6371396 | Zn20.78Li20.44Mg19.86Sn19.68Ti19.25
446.9183 | 595.004 | 779.1871 | 5.552565 | 1175.875 | 104.552 | 13.49014 | 0.57357 | Mg22.99Zn22.29Li19.5Sn18.4Ag16.82
469.1854 | 618.4592 | 764.1121 | 5.386996 | 1232.82 | 101.4813 | 14.34276 | 0.6140269 | Li22.37Sn21.44Mg20.15Zn19.69Ag16.36
451.9315 | 632.2355 | 785.4629 | 5.220438 | 855.4178 | 107.03 | 12.13134 | 0.5753696 | Zn24.4Sn21.34Mg19.07Li18.98Ag16.2
543.0021 | 644.6663 | 905.7397 | 0.3304763 | 978.2506 | 71.46415 | 10.43093 | 0.5995122 | Zn24.74Mg21.36Al18.95Sn18.74Gd16.23
534.8556 | 583.262 | 743.2368 | 4.924839 | 140.5 | 78.05328 | 2.888785 | 0.7196301 | Zn23.84Li21.14Sn19.7Mg18.69Nb16.62
372.1726 | 549.1729 | 656.2678 | 6.142781 | 741.8223 | 63.96375 | 20.15705 | 0.5671048 | Ce37.19Sn28.13Li19.01Zn10.32Al5.35
384.1953 | 560.1097 | 662.9288 | 5.964963 | 724.7769 | 71.06838 | 19.97307 | 0.5795424 | Ce35.53Sn29.89Li18.93Zn10.57Al5.08
520.1552 | 726.457 | 737.1401 | 10.69713 | 760.9126 | 92.10383 | 23.01161 | 0.7056396 | Sn43.83Li23.04Sc20.44Zn7.62Mg5.07
362.993 | 437.2924 | 725.9663 | 3.186024 | 140.5 | 46.63217 | 1.883456 | 0.5000136 | Zn37.42Li32.85Y19.68Al8.84Sn1.21
436.0291 | 605.1726 | 774.5198 | 5.084998 | 1081.895 | 97.18784 | 12.60037 | 0.5629671 | Zn22.92Mg22.0Li20.93Sn17.94Ag16.21
590.1023 | 675.4601 | 924.5633 | 4.261213 | 774.1082 | 134.6973 | 8.080298 | 0.6382497 | Zn22.25Mg21.24Sn19.73Al18.88Ag17.89
456.9338 | 628.4932 | 768.8698 | 5.979031 | 1238.078 | 102.877 | 11.13055 | 0.5942928 | Li21.87Sn20.58Zn19.8Mg19.12Ag18.64
462.4629 | 612.4042 | 805.3543 | 5.644078 | 978.0706 | 102.6824 | 14.49243 | 0.5742353 | Zn23.85Mg22.64Sn20.03Li16.97Ag16.51
542.1227 | 567.2685 | 707.0508 | 8.936577 | 174.2557 | 82.21382 | 5.592616 | 0.7667381 | Mg23.34Sn22.85Li21.83Zn16.79Nb15.17
458.005 | 609.5814 | 695.3499 | 6.473929 | 140.5 | 69.72291 | 21.20988 | 0.6586684 | Mg22.85Sn22.4Li19.95Sc17.58Zn17.23
374.2638 | 490.2198 | 638.7097 | 4.566288 | 659.7149 | 50.13737 | 20.18537 | 0.5859686 | Ce41.09Sn23.55Li15.03Zn13.53Al6.8
467.5685 | 608.8018 | 735.899 | 8.870241 | 864.2725 | 75.13427 | 6.260779 | 0.6353704 | Zn21.69Li20.79Mg20.64Sn19.41Gd17.46
535.3463 | 570.4761 | 728.5437 | 4.811614 | 166.4752 | 85.43414 | 3.204107 | 0.734817 | Mg22.9Sn21.24Li21.05Zn18.95Nb15.87
551.4797 | 615.2865 | 748.0975 | 5.432627 | 140.5 | 84.44184 | 2.572889 | 0.7371762 | Zn22.92Sn22.35Li21.73Mg16.93Nb16.07
533.7875 | 749.0467 | 717.804 | 11.06457 | 1108.318 | 95.36809 | 27.22945 | 0.7436396 | Sn47.76Li25.73Sc22.24Zn4.2Mg0.08
437.172 | 630.5701 | 806.1502 | 4.481032 | 738.1861 | 103.2788 | 10.47304 | 0.542296 | Zn26.52Sn18.78Mg18.61Li18.41Ag17.68
462.3165 | 599.4001 | 738.5819 | 8.977777 | 1077.805 | 66.25952 | 8.067732 | 0.6259516 | Mg21.52Zn20.49Li20.23Sn19.17Gd18.59
438.9697 | 631.0244 | 782.3997 | 4.260286 | 913.1912 | 99.59122 | 9.508821 | 0.5610556 | Zn24.85Li20.26Sn19.88Mg17.61Ag17.4
522.2094 | 554.2231 | 747.1456 | 5.074172 | 140.5 | 84.03735 | 2.039835 | 0.6989392 | Mg22.8Zn22.14Li20.18Sn18.33Nb16.55
538.2942 | 579.7362 | 743.6551 | 5.701204 | 140.5 | 81.44269 | 2.964026 | 0.7238493 | Zn21.52Mg21.26Sn20.18Li20.07Nb16.96
595.3401 | 693.6657 | 911.6056 | 1.378254 | 1550.937 | 94.5568 | 7.545135 | 0.6530676 | Sn26.36Al23.8Zn18.47Mg16.41Gd14.96
475.1065 | 572.8901 | 718.6489 | 3.152362 | 140.5 | 72.78803 | 13.33459 | 0.6611107 | Zn22.83Sn21.11Li20.91Mg18.33Sc16.81
474.6784 | 578.6644 | 724.1254 | 4.199636 | 140.5 | 70.20903 | 11.76828 | 0.6555197 | Zn23.52Sn21.3Li19.02Mg18.58Sc17.59
443.507 | 626.4827 | 774.5486 | 4.657746 | 1087.716 | 100.7694 | 12.81148 | 0.5726006 | Zn22.16Li21.26Mg19.6Sn18.78Ag18.2
362.1507 | 432.8783 | 749.1902 | 4.391449 | 140.5 | 55.1765 | 2.25287 | 0.4833896 | Zn37.1Li33.62Y18.92Al10.3Sn0.07
470.9268 | 609.7866 | 742.5651 | 8.993993 | 1141.029 | 69.97147 | 8.836304 | 0.6341893 | Zn20.49Sn20.4Mg20.1Li19.52Gd19.49
593.0164 | 670.951 | 928.2337 | 2.081297 | 760.8649 | 108.3118 | 2.0384 | 0.6388654 | Zn30.36Al22.17Sn16.53Ag15.55Li15.4
450.7699 | 577.9878 | 709.7702 | 2.796738 | 140.5 | 65.84334 | 15.03683 | 0.6350927 | Mg22.88Zn21.3Li19.56Sn18.73Sc17.53
490.6713 | 656.1604 | 773.7956 | 3.890847 | 349.1844 | 76.98809 | 12.93596 | 0.6341097 | Mg22.99Sn19.99Li19.78Zn19.07Ti18.15
372.6246 | 509.195 | 647.5599 | 6.094541 | 746.3337 | 63.15333 | 20.60552 | 0.5754288 | Ce37.08Sn25.39Li18.97Zn12.55Al6.01
565.1834 | 668.6452 | 879.4853 | 4.925049 | 1116.534 | 105.7169 | 3.087501 | 0.6426297 | Zn23.81Sn21.34Al19.22Li18.91Ag16.72
503.8466 | 631.7809 | 766.4876 | 4.143569 | 141.1982 | 61.2033 | 6.198827 | 0.6573448 | Zn23.78Sn21.16Li20.31Mg18.19Ti16.56
464.3588 | 608.7978 | 781.7885 | 5.360031 | 1070.363 | 100.9789 | 13.54802 | 0.5939698 | Zn22.83Mg22.67Sn20.77Li18.13Ag15.61
460.6327 | 583.5405 | 712.5588 | 3.118259 | 140.5 | 84.63779 | 17.27251 | 0.6464487 | Zn21.29Li21.26Mg20.44Sn20.09Sc16.91
454.0176 | 594.661 | 768.613 | 5.148757 | 1342.032 | 96.77516 | 14.92676 | 0.5906973 | Mg21.88Li20.52Zn19.65Sn19.45Ag18.5
455.5329 | 607.8248 | 782.2468 | 5.468665 | 1235.972 | 108.794 | 13.31551 | 0.582339 | Mg21.34Zn21.09Sn20.26Li19.29Ag18.01
372.1958 | 571.0872 | 646.1142 | 5.81489 | 680.4782 | 63.45234 | 19.45635 | 0.5760527 | Ce37.75Sn29.74Li17.53Zn10.53Al4.46
560.2733 | 607.9225 | 771.0459 | 3.966931 | 140.5 | 82.09048 | 2.031425 | 0.7266407 | Zn25.13Sn22.59Mg18.31Li18.15Nb15.83
451.4883 | 638.8003 | 762.1263 | 4.589686 | 1079.403 | 99.31988 | 8.385228 | 0.5924061 | Li22.94Zn21.74Sn20.58Mg17.89Ag16.85
531.9137 | 566.0361 | 744.3075 | 4.149474 | 140.5 | 65.83401 | 8.191613 | 0.7146425 | Zn24.33Li21.7Mg18.19Sn18.17Nb17.62
364.2804 | 444.5973 | 591.8402 | 1.712543 | 660.0393 | 44.00022 | 19.57891 | 0.6155047 | Ce46.24Sn22.79Zn14.55Li13.0Al3.41
449.3141 | 599.6423 | 771.5114 | 5.739448 | 1191.754 | 106.5171 | 12.80518 | 0.5823817 | Mg22.48Zn21.78Li20.35Sn18.92Ag16.47
495.6368 | 553.9879 | 698.0029 | 4.862044 | 140.5 | 81.90342 | 2.99053 | 0.7100784 | Mg23.1Li23.05Zn21.23Sn20.45Nb12.16
450.765 | 564.7411 | 714.9626 | 2.846149 | 140.5 | 68.49476 | 16.75672 | 0.6304735 | Mg21.84Li21.55Zn20.73Sn18.31Sc17.57
373.0676 | 563.2306 | 654.007 | 6.437133 | 695.8742 | 74.49453 | 20.19461 | 0.5704336 | Ce37.24Sn29.66Li18.41Zn9.9Al4.79
496.1184 | 639.4554 | 711.594 | 7.627803 | 604.4648 | 93.56209 | 19.94215 | 0.6971931 | Sn33.83Li19.65Sc18.71Mg15.79Zn12.0
480.0609 | 621.5134 | 745.9698 | 7.422302 | 665.234 | 78.13055 | 7.158101 | 0.6435394 | Zn24.12Sn20.72Li18.82Mg18.57Gd17.76
378.0689 | 555.5687 | 657.3044 | 4.754511 | 712.2903 | 57.44831 | 20.2689 | 0.5751809 | Ce38.32Sn27.81Li16.45Zn11.69Al5.72
451.3094 | 581.3198 | 703.9971 | 3.112906 | 140.5 | 71.99294 | 18.84915 | 0.6410671 | Mg22.32Li20.64Zn19.87Sn19.58Sc17.59
454.1562 | 630.5437 | 775.3985 | 4.412277 | 1026.078 | 95.74406 | 11.21169 | 0.5857068 | Zn22.36Sn21.31Li21.24Mg19.09Ag16.0
469.9424 | 618.2933 | 751.4141 | 4.454079 | 434.3787 | 69.57179 | 10.01696 | 0.6254107 | Mg24.43Li21.59Sn18.7Zn18.61Ti16.66
380.1844 | 542.7465 | 659.7796 | 4.79608 | 743.1734 | 56.92213 | 19.75369 | 0.5762294 | Ce38.57Sn26.48Li16.47Zn11.79Al6.68