## Sheet1
Tg(K) | Tx(K) | Tl(K) | Dmax(mm) | yield(MPa) | Modulus (GPa) | Ε(%) | Tg/Tl | Chemical composition
740.7993 | 815.5157 | 1243.691 | 2.060811 | 1347.31 | 93.05786 | 19.7005 | 0.5956457 | Lu39.36Al33.33Co27.3
743.9934 | 821.3831 | 1245.172 | 2.344723 | 1388.112 | 97.24189 | 19.75915 | 0.5975024 | Lu38.85Al32.69Co28.45
740.3298 | 811.0867 | 1229.355 | 1.59875 | 1352.637 | 93.24599 | 19.69762 | 0.6022101 | Lu39.35Al34.19Co26.45
745.1479 | 817.5411 | 1228.802 | 2.624258 | 1336.909 | 101.6881 | 19.66612 | 0.606402 | Lu39.45Al30.72Co29.83
745.759 | 815.887 | 1220.147 | 3.148193 | 1328.239 | 104.0617 | 19.91129 | 0.6112043 | Lu39.53Co30.56Al29.9
745.8624 | 815.666 | 1219.896 | 3.098768 | 1333.098 | 104.4483 | 19.94393 | 0.6114149 | Lu39.43Co30.57Al30.0
745.8635 | 815.7535 | 1219.644 | 3.198719 | 1325.546 | 103.1827 | 20.10359 | 0.6115421 | Lu39.51Co30.68Al29.81
744.8029 | 819.2099 | 1230.339 | 2.362762 | 1346.864 | 100.8616 | 19.78438 | 0.6053641 | Lu39.18Al31.13Co29.69
745.1594 | 821.2607 | 1244.472 | 2.33647 | 1409.329 | 99.43677 | 19.793 | 0.5987755 | Lu38.52Al32.83Co28.66
744.0295 | 820.2646 | 1232.133 | 2.379628 | 1338.214 | 96.56998 | 19.75181 | 0.6038547 | Lu39.4Al31.2Co29.39
744.6716 | 817.4605 | 1228.59 | 2.71116 | 1329.587 | 98.98292 | 19.41293 | 0.6061188 | Lu39.69Al30.62Co29.69
745.3595 | 816.9821 | 1228.053 | 2.657091 | 1337.473 | 102.053 | 19.61978 | 0.6069443 | Lu39.43Al30.65Co29.92
743.7986 | 821.5228 | 1240.421 | 2.313271 | 1367.402 | 95.19182 | 19.73099 | 0.599634 | Lu39.07Al32.14Co28.79
744.4994 | 818.3978 | 1229.409 | 2.660619 | 1330.191 | 97.4507 | 19.55901 | 0.605575 | Lu39.65Al30.74Co29.61
745.3763 | 816.3405 | 1221.917 | 3.239793 | 1320.116 | 103.1567 | 19.55944 | 0.6100059 | Lu39.73Co30.49Al29.79
744.1044 | 821.9802 | 1242.846 | 2.396816 | 1385.042 | 97.37108 | 19.76621 | 0.5987101 | Lu38.86Al32.51Co28.62
741.306 | 818.7771 | 1247.087 | 2.20149 | 1358.125 | 95.99497 | 19.74794 | 0.5944301 | Lu39.23Al32.98Co27.77
743.804 | 821.877 | 1241.965 | 2.38542 | 1374.112 | 98.72628 | 19.78033 | 0.5988929 | Lu38.98Al32.32Co28.7
744.7208 | 817.4965 | 1228.611 | 2.700934 | 1329.94 | 99.11642 | 19.45477 | 0.6061485 | Lu39.67Al30.63Co29.7
743.9665 | 819.7093 | 1231.607 | 2.589352 | 1331.166 | 95.29383 | 19.50572 | 0.6040615 | Lu39.63Al30.96Co29.41
741.1629 | 818.5198 | 1247.191 | 2.189777 | 1355.183 | 97.39513 | 19.7694 | 0.5942658 | Lu39.27Al33.02Co27.72
744.5844 | 821.8582 | 1243.224 | 2.41226 | 1394.833 | 100.0439 | 19.76795 | 0.5989142 | Lu38.73Al32.6Co28.66
743.2934 | 821.6568 | 1241.303 | 2.334443 | 1364.718 | 95.62473 | 19.74038 | 0.5988009 | Lu39.13Al32.2Co28.66
744.4262 | 820.8486 | 1245.509 | 2.324191 | 1399.749 | 97.50506 | 19.80452 | 0.5976883 | Lu38.71Al32.85Co28.44
740.3571 | 816.866 | 1245.922 | 2.128586 | 1341.931 | 95.4316 | 19.60979 | 0.5942241 | Lu39.43Al33.14Co27.42
739.9928 | 818.86 | 1247.2 | 2.148604 | 1335.599 | 98.63051 | 19.3956 | 0.5933233 | Lu39.52Al32.85Co27.63
745.4529 | 816.1786 | 1220.189 | 3.312339 | 1318.708 | 102.2165 | 19.90857 | 0.6109321 | Lu39.66Co30.66Al29.69
744.9315 | 818.329 | 1229.376 | 2.56751 | 1337.727 | 99.90699 | 19.72911 | 0.605943 | Lu39.42Al30.84Co29.75
744.0007 | 819.7397 | 1231.554 | 2.580754 | 1331.223 | 96.06208 | 19.52517 | 0.6041153 | Lu39.62Al30.97Co29.42
740.2274 | 812.243 | 1234.197 | 1.851015 | 1344.454 | 95.49594 | 19.85562 | 0.5997642 | Lu39.47Al33.84Co26.69
744.0809 | 820.0799 | 1231.905 | 2.414099 | 1336.408 | 96.93426 | 19.7131 | 0.6040085 | Lu39.43Al31.15Co29.41
744.3586 | 821.214 | 1234.173 | 2.213173 | 1352.309 | 101.2863 | 19.8396 | 0.6031232 | Lu39.17Al31.55Co29.29
743.1147 | 820.8705 | 1238.138 | 2.222049 | 1347.979 | 95.77117 | 19.62237 | 0.6001875 | Lu39.35Al31.77Co28.88
739.2472 | 813.9804 | 1238.617 | 1.932582 | 1326.77 | 95.81873 | 19.46034 | 0.5968326 | Lu39.69Al33.42Co26.89
741.9137 | 821.4252 | 1244.155 | 2.296421 | 1357.855 | 92.45271 | 19.5922 | 0.5963193 | Lu39.29Al32.37Co28.34
745.1575 | 816.4126 | 1221.385 | 3.36052 | 1315.717 | 102.8417 | 19.51972 | 0.6100922 | Lu39.77Co30.58Al29.65
745.8524 | 815.6824 | 1219.734 | 3.150118 | 1329.422 | 103.4582 | 20.02912 | 0.6114876 | Lu39.47Co30.63Al29.89
743.4082 | 821.5753 | 1240.914 | 2.315864 | 1363.494 | 97.78869 | 19.72468 | 0.5990813 | Lu39.14Al32.15Co28.71
744.191 | 821.1156 | 1236.275 | 2.196277 | 1353.93 | 97.13447 | 19.79688 | 0.6019622 | Lu39.18Al31.66Co29.16
745.0634 | 821.2975 | 1244.492 | 2.338691 | 1406.965 | 99.31848 | 19.78117 | 0.5986887 | Lu38.55Al32.8Co28.65
740.8733 | 819.702 | 1246.9 | 2.173156 | 1349.55 | 92.8972 | 19.59695 | 0.5941723 | Lu39.36Al32.79Co27.86
744.4363 | 819.6135 | 1230.509 | 2.473295 | 1337.636 | 97.47033 | 19.7515 | 0.6049825 | Lu39.4Al31.05Co29.55
744.299 | 819.8017 | 1231.159 | 2.430037 | 1338.171 | 98.59759 | 19.7559 | 0.6045514 | Lu39.39Al31.12Co29.49
739.7893 | 817.1509 | 1246.06 | 2.129749 | 1332.322 | 92.93552 | 19.41485 | 0.5937026 | Lu39.55Al33.07Co27.39
740.6088 | 814.8601 | 1242.267 | 2.024961 | 1343.621 | 94.9818 | 19.6791 | 0.5961753 | Lu39.41Al33.39Co27.2
740.392 | 818.0949 | 1247.246 | 2.160547 | 1342.597 | 98.60096 | 19.56076 | 0.5936212 | Lu39.43Al33.01Co27.55
745.9541 | 815.3083 | 1219.51 | 3.120221 | 1332.075 | 105.9913 | 20.12464 | 0.6116835 | Lu39.38Co30.69Al29.93
745.8992 | 815.5266 | 1219.708 | 3.113457 | 1332.429 | 103.8374 | 20.02443 | 0.611539 | Lu39.42Co30.62Al29.96
743.8683 | 819.4314 | 1231.477 | 2.643477 | 1328.894 | 92.75655 | 19.38334 | 0.6040455 | Lu39.7Al30.9Co29.4
744.918 | 817.7195 | 1228.93 | 2.654915 | 1332.666 | 98.62309 | 19.56764 | 0.6061518 | Lu39.58Al30.69Co29.74
745.1743 | 816.3893 | 1223.184 | 3.262303 | 1318.164 | 102.0003 | 19.39546 | 0.6092088 | Lu39.81Co30.43Al29.76
740.2786 | 819.3701 | 1246.908 | 2.154454 | 1339.925 | 97.79632 | 19.44329 | 0.5936913 | Lu39.47Al32.76Co27.77
744.6808 | 818.6756 | 1229.476 | 2.601319 | 1333.743 | 96.42249 | 19.65345 | 0.6056898 | Lu39.54Al30.8Co29.65