## Sheet1
Tg(K) | Tx(K) | Tl(K) | Dmax(mm) | yield(MPa) | Modulus (GPa) | Ε(%) | Tg/Tl | Chemical composition
405.6101 | 459.8603 | 616.5412 | 8.474027 | 434.5887 | 48.17805 | 23.83545 | 0.6578799 | Yb33.66Mg32.9Cu11.63Ag6.93Tb6.91Nd4.12Ho3.84
414.5506 | 484.9049 | 792.3856 | 3.919942 | 737.7143 | 97.51255 | 54.70629 | 0.5231677 | Mg61.24Ag34.03Er4.74
461.6804 | 527.4057 | 768.4115 | 7.672643 | 1263.091 | 74.19713 | 34.58099 | 0.6008244 | Mg38.68Ni29.02Yb14.47La9.53Pr5.2Sr2.81Gd0.27
487.2583 | 575.4458 | 785.9976 | 7.046436 | 1312.768 | 90.15533 | 41.42371 | 0.6199234 | Mg48.14Al17.31Ag12.06Pr11.01Sn8.86Pd2.5Nb0.11
398.8871 | 568.8552 | 771.7529 | 9.55158 | 1671.517 | 66.03425 | 56.1541 | 0.5168586 | Mg53.28Ag31.68Nd9.1Gd4.5Ti1.36Pd0.07
501.983 | 565.1302 | 1010.032 | 0.06 | 1886.193 | 115.74 | 12.10063 | 0.4969971 | Mg25.9Ni25.04Ag17.65Al16.15Pr8.78Zn6.15Dy0.33
433.5751 | 503.2904 | 793.5603 | 8.029946 | 740.7044 | 80.91335 | 61.95825 | 0.5463669 | Mg54.26Cu21.87Ag20.5Ti3.37
412.4715 | 606.2434 | 719.4028 | 3.515547 | 140.5 | 65.10264 | 30.39319 | 0.5733527 | Mg28.84Zn24.5Gd21.95Dy19.47Sr3.64Ca1.33Sc0.27
351.6574 | 476.6262 | 692.5229 | 6.233156 | 945.6046 | 92.60605 | 37.39778 | 0.5077917 | Ag34.42Mg31.64Li14.32Yb13.67Dy5.95
508.8931 | 597.0203 | 918.2396 | 9.902116 | 2170.083 | 132.5152 | 30.09392 | 0.5542052 | Ag31.59Mg30.79Ni18.18Sn14.76Zn2.44Ti2.2Nb0.03
464.8677 | 522.7167 | 850.4801 | 7.331738 | 1584.83 | 94.69661 | 20.1147 | 0.5465944 | Ag34.38Cu18.34Mg15.81Gd13.34Ca9.72Sr7.88Nb0.52
400.7125 | 505.005 | 708.3728 | 6.601225 | 432.2698 | 63.72297 | 53.85234 | 0.5656802 | Mg42.79Sr20.08Dy14.16Zn9.09Ag9.02Gd4.87
429.2365 | 485.7031 | 849.5344 | 6.856179 | 1345.362 | 86.39228 | 42.85196 | 0.5052609 | Mg39.99Ag25.87Al10.28La9.38Gd6.0Er4.55Ca3.94
476.3979 | 547.2325 | 850.158 | 2.510817 | 1257.388 | 66.00324 | 61.01582 | 0.560364 | Mg54.87Ni26.72Ca15.08Ti2.58Y0.74
407.0501 | 468.5441 | 749.1467 | 3.579251 | 140.5 | 63.23603 | 75.60697 | 0.5433517 | Mg78.59Ag11.56Sr9.87
473.3198 | 532.6121 | 842.1557 | 3.501837 | 517.3608 | 82.21121 | 43.28351 | 0.5620336 | Mg51.18Ni20.34Zn17.31Yb7.81Ti3.35
407.8646 | 488.7757 | 775.0844 | 4.308004 | 1384.611 | 92.18218 | 53.32178 | 0.5262196 | Mg54.43Ag37.82Pr6.38Sn1.37
428.589 | 490.16 | 697.4346 | 10.30804 | 351.9209 | 63.55319 | 48.28597 | 0.6145222 | Mg55.8Cu23.25Gd20.95
411.1519 | 490.307 | 689.4087 | 8.449461 | 1441.28 | 97.14044 | 44.37538 | 0.5963835 | Mg41.03Ag25.81Yb12.59Li8.26Sn7.51Ni2.81Ti2.0
397.563 | 456.1713 | 709.6274 | 5.999807 | 140.5 | 64.32587 | 45.13916 | 0.5602419 | Mg65.44Ag17.85Er7.2La4.95Ti2.58Ho1.97
392.4922 | 424.6651 | 763.5541 | 3.036077 | 216.5202 | 66.09361 | 63.00936 | 0.5140332 | Mg36.38Ag30.35Ca28.19Li2.94Er1.21Ni0.94
449.1964 | 488.7853 | 784.5929 | 9.302022 | 140.5 | 64.56522 | 46.69113 | 0.5725217 | Mg42.6Cu15.7Zn13.15Ca11.51Al10.09Ho6.94
293 | 484.2706 | 726.5358 | 2.803779 | 251.9222 | 63.87378 | 90.36142 | 0.4032836 | Mg73.58Li20.09Nd3.76Gd2.57
420.5107 | 511.7715 | 816.697 | 5.364655 | 632.8209 | 98.99041 | 67.4805 | 0.514892 | Mg61.97Ag33.13Pd3.98Y0.91
407.8241 | 539.6847 | 777.0202 | 4.466576 | 679.6548 | 66.8819 | 25.06143 | 0.5248565 | Mg32.76Ag18.53Zn17.75La11.66Dy9.72Gd9.59
393.3579 | 498.8937 | 719.8269 | 6.056711 | 140.5 | 63.57017 | 60.12857 | 0.5464617 | Mg65.41Zn14.07Cu12.44Dy7.51Ag0.57
430.6372 | 461.3794 | 780.6069 | 5.036668 | 1682.258 | 72.56179 | 50.46668 | 0.5516698 | Mg47.22Ni22.59Li12.6Yb11.34Gd6.25
430.9005 | 481.7962 | 772.1679 | 8.075602 | 362.6331 | 81.27666 | 50.2651 | 0.5580399 | Mg70.92Ag14.2Zn10.37Pd2.52Ni1.94Ti0.06
453.0974 | 572.008 | 775.9598 | 2.694143 | 1314.394 | 113.7177 | 42.08181 | 0.5839186 | Ag37.33Mg32.01Sn16.59Ca9.26La4.81
380.8557 | 532.0798 | 678.0862 | 1.466293 | 1069.28 | 63.10246 | 68.97467 | 0.5616626 | Mg59.19Li15.34Cu10.26Tb8.69Dy6.52
500.9517 | 543.2791 | 735.4626 | 8.852941 | 518.356 | 83.31593 | 46.6336 | 0.6811382 | Mg52.12Al18.54Ag7.42Nd6.35Sn6.16Gd5.57Ce3.85
446.9073 | 494.4303 | 790.5289 | 3.149839 | 1439.207 | 66.11251 | 54.69458 | 0.565327 | Mg61.97Ni20.62Pr6.9Ag4.81Yb3.85Y0.93Pd0.91
445.9169 | 563.2863 | 839.225 | 3.197922 | 1665.215 | 63.3016 | 59.90012 | 0.5313437 | Mg59.89Ni22.26Gd13.36Ho3.04Er1.45
293 | 476.5218 | 620.4789 | 5.077731 | 201.3151 | 66.83132 | 71.44359 | 0.4722159 | Mg66.42Li18.38La8.13Gd6.57Ti0.42Pd0.08
483.9789 | 557.4415 | 863.5184 | 0.3471769 | 1995.561 | 70.57167 | 27.35116 | 0.5604732 | Mg42.65Ni22.74Gd14.71Al11.93La4.01Ca3.97
456.6215 | 502.8732 | 639.5615 | 1.939952 | 185.7103 | 66.63237 | 75.40901 | 0.7139603 | Mg72.65Sn25.11Dy2.23Pd0.01
385.8831 | 448.7807 | 748.2991 | 7.379427 | 396.1395 | 91.17463 | 60.86737 | 0.5156803 | Mg55.61Ag25.37Cu12.44Yb5.71Sr0.87
439.316 | 570.5307 | 816.2925 | 11.22449 | 1293.554 | 77.92254 | 32.40817 | 0.5381846 | Mg31.67Cu25.05Ag14.46Er12.12Tb8.04Ho4.99Ti3.68
475.5669 | 510.1929 | 776.689 | 6.35735 | 1078.082 | 55.8254 | 16.58863 | 0.6123002 | Zn22.73Gd22.6Mg17.89Li15.25Nb8.67Ni7.58Sr5.29
364.1377 | 485.7128 | 695.3151 | 9.426953 | 936.6354 | 62.95014 | 35.93977 | 0.5237017 | Mg45.0Ag16.46La16.15Pr7.77Gd6.07Zn5.43Ti3.11
432.0412 | 517.6355 | 740.0331 | 3.215202 | 261.5496 | 63.02234 | 40.52799 | 0.5838134 | Mg54.74Cu26.88Sr11.09Gd3.03Y2.68Ag1.59
399.6203 | 515.2238 | 724.4495 | 5.773125 | 1010.938 | 70.10262 | 70.14534 | 0.5516192 | Mg58.8Li15.47Ni13.05Yb5.66Ho3.67Pd2.57Y0.77
496.396 | 563.2902 | 857.7862 | 4.946004 | 1678.291 | 92.12686 | 54.02207 | 0.5786943 | Mg48.27Ni22.64Ag12.82Tb7.28Y5.09Cu3.65Pd0.24
424.8059 | 400.0885 | 623.1913 | 0.7044739 | 140.5 | 68.62643 | 86.70644 | 0.6816621 | Mg70.44Yb15.31Sn12.96Er1.29
394.2345 | 499.7314 | 639.9691 | 8.893821 | 849.9861 | 63.14863 | 58.75375 | 0.6160211 | Mg64.91Zn12.03Sn10.19Li7.13Y2.93Gd2.81
448.3996 | 560.0667 | 781.6962 | 3.282864 | 890.0626 | 72.41012 | 60.78254 | 0.5736239 | Mg39.91Ag16.48Ca16.4Ni13.31Dy5.46Sn4.65Ti3.8
510.5838 | 597.5476 | 762.6214 | 5.162454 | 896.8749 | 83.30943 | 51.74952 | 0.6695116 | Mg51.83Ni20.31Sn15.8Er9.74Sr1.47Gd0.84
403.7457 | 602.9583 | 898.647 | 0.06 | 1588.388 | 105.9872 | 25.08572 | 0.4492818 | Ag54.69Mg26.96Sr18.35
405.2581 | 442.3584 | 761.2829 | 4.785688 | 306.6386 | 63.67151 | 56.30313 | 0.5323357 | Mg62.63Cu23.99La13.38
406.8195 | 502.4027 | 755.2223 | 8.225106 | 456.1991 | 78.41636 | 49.15754 | 0.5386752 | Mg61.12Ag21.27Zn7.31Cu5.9Dy4.39
343.0439 | 516.8651 | 649.2356 | 8.484562 | 939.6394 | 73.40374 | 52.17823 | 0.5283811 | Mg57.44Ag17.81Li9.12Pr6.8Nd5.34Gd2.51Ho0.97
293 | 479.6556 | 696.9056 | 0.06 | 568.3823 | 64.21323 | 85.45191 | 0.42043 | Mg70.16Li24.39Pr3.56Er1.62Dy0.27
398.3196 | 493.8504 | 784.2205 | 5.458623 | 1226.799 | 65.74953 | 55.57595 | 0.5079178 | Mg50.15Ag26.42Y7.05Tb6.62Yb6.33Ti3.42
435.2069 | 547.8184 | 862.4653 | 6.063309 | 1505.04 | 115.0714 | 25.2339 | 0.504608 | Ag37.59Cu24.63Mg17.08Ca12.57Tb7.07Er0.89Ce0.18
398.0672 | 485.4074 | 778.8356 | 9.128343 | 140.5 | 63.11323 | 42.7339 | 0.5111055 | Mg47.6Zn20.99Cu15.19Y8.92Pr7.3
456.3785 | 488.442 | 650.251 | 1.061784 | 221.507 | 66.32557 | 78.60698 | 0.7018498 | Mg73.78Sn26.15Pd0.07
558.3788 | 474.8318 | 881.5141 | 4.158176 | 325.9547 | 76.45857 | 41.43452 | 0.6334315 | Mg45.7Cu18.65Ni16.44Sr10.36Nb8.87
410.7459 | 478.2224 | 728.5781 | 8.081926 | 140.5 | 83.02325 | 54.21193 | 0.5637637 | Mg69.9Ag22.88Er4.17Sn2.45Ho0.6
469.7252 | 481.0072 | 836.6446 | 4.10964 | 173.4477 | 64.7456 | 69.0043 | 0.5614393 | Mg69.21Ni19.49Cu6.84Zn4.46
405.9048 | 528.6536 | 765.834 | 6.120456 | 1058.569 | 86.64048 | 50.21522 | 0.5300167 | Mg61.07Ag33.22Nd2.38Tb2.26La1.06
447.9579 | 554.4252 | 800.0136 | 4.633287 | 1858.303 | 65.90007 | 20.87269 | 0.5599378 | Mg37.18Gd26.71Zn23.77Ti12.35
479.7956 | 564.7685 | 795.8108 | 7.803489 | 1417.708 | 68.50866 | 59.24129 | 0.6029017 | Mg54.75Ni20.22Sn10.63Li6.97Sr5.96Ti1.47
441.6549 | 532.2232 | 844.5449 | 4.472576 | 775.56 | 110.0731 | 37.13717 | 0.5229502 | Mg39.56Ag33.18Cu24.3La2.96
388.9522 | 417.6935 | 748.783 | 7.055396 | 740.0269 | 73.16116 | 51.55887 | 0.5194458 | Mg50.45Ag25.94Gd9.02Er7.73La6.86
416.9853 | 550.5289 | 755.7487 | 0.06 | 1699.944 | 91.44609 | 33.40468 | 0.5517512 | Mg43.58Ni18.64Ag15.74Pr7.89Dy6.55Li5.85Sn1.75
478.2519 | 521.4413 | 630.7391 | 0.6327016 | 319.2838 | 63.10632 | 72.68706 | 0.7582404 | Mg68.63Sn30.93Pd0.44
458.6041 | 523.5191 | 754.9831 | 8.282582 | 140.5 | 62.85085 | 57.54228 | 0.6074363 | Mg58.51Cu17.69Yb10.75Al8.75Ti2.58Pd1.16Sn0.54
367.6114 | 431.4399 | 793.475 | 5.937401 | 797.3785 | 97.85008 | 38.67056 | 0.463293 | Ag44.05Mg29.02Yb9.9Pr8.9Er3.84Ti2.53Y1.76
374.7846 | 341.5399 | 703.311 | 8.518379 | 1029.892 | 67.21325 | 39.97877 | 0.532886 | Mg44.35Ag18.87Yb17.9Gd11.13Li4.51Pd3.24
502.4458 | 570.0536 | 731.1797 | 6.614189 | 1116.638 | 74.69143 | 67.64372 | 0.6871714 | Mg60.28Ni17.46Sn14.95Yb5.07Ca2.25
429.3028 | 582.2557 | 811.1069 | 5.671771 | 1232.753 | 92.53513 | 8.861526 | 0.5292801 | Mg30.23Ag28.26Zn16.95Li8.37Gd6.84Sr6.71Cu2.63
507.8401 | 543.7946 | 942.3573 | 1.685857 | 1966.172 | 82.23453 | 46.01394 | 0.5389039 | Mg55.35Ni35.14Gd8.81Sc0.7
416.1996 | 457.758 | 692.11 | 6.55869 | 494.0654 | 68.09435 | 33.41863 | 0.601349 | Mg53.42Zn15.68Sr8.02Yb7.57Gd5.81La5.35Ni4.15
392.9969 | 544.6285 | 837.179 | 8.722885 | 1782.557 | 80.58242 | 29.48021 | 0.46943 | Mg41.48Ag27.08Sr14.86Zn8.16Li8.06La0.36
502.0664 | 494.8658 | 828.5976 | 2.734247 | 1292.335 | 79.0444 | 32.28969 | 0.6059231 | Mg50.37Ni17.19Al15.55Yb14.08Dy2.05Ti0.76
639.3055 | 615.0721 | 909.9517 | 5.68983 | 895.8512 | 113.1676 | 18.87863 | 0.7025709 | Mg36.1Al30.54Sn17.91Cu10.86Ag4.6
477.3569 | 601.5523 | 743.6867 | 4.819956 | 1001.609 | 76.41886 | 60.94865 | 0.641879 | Mg51.35Ni19.68Sn15.62La8.23Tb5.11
474.7211 | 526.2409 | 840.683 | 10.65913 | 140.5 | 65.52767 | 68.87699 | 0.564685 | Mg58.3Cu17.18Pd14.96Nb9.56
395.8494 | 440.0578 | 806.9315 | 10.36588 | 161.916 | 89.68817 | 38.29768 | 0.4905614 | Mg53.55Ag26.76Zn13.06Pr4.29Gd2.34
433.5965 | 504.2386 | 831.799 | 12.91883 | 643.6316 | 98.44272 | 38.42047 | 0.5212756 | Mg39.05Ag25.87Cu24.71Sc10.36
430.383 | 530.6989 | 778.9503 | 11.03423 | 1191.031 | 71.10862 | 45.82472 | 0.5525166 | Mg48.06Ag23.19Ni10.31Nd10.01Er5.59Y2.85
508.1182 | 548.2622 | 773.8686 | 6.030803 | 1217.821 | 67.21736 | 57.09865 | 0.656595 | Mg46.12Ni17.05Sr16.23Sn9.26Ti4.61Zn4.11Dy2.62
442.4095 | 536.4065 | 822.8497 | 7.577149 | 673.2287 | 72.77828 | 33.2924 | 0.5376553 | Mg46.19Al17.54Yb15.17Ag11.39Ho5.22Pr2.29Pd2.19
438.1775 | 558.0723 | 845.7671 | 5.535354 | 1229.823 | 99.15742 | 25.33847 | 0.5180829 | Ag33.63Cu27.63Mg16.28La12.17Sn4.78Sr4.67Ti0.84
476.9636 | 658.1768 | 814.3852 | 3.375033 | 1548.748 | 116.3812 | 25.50475 | 0.5856733 | Ag29.25Mg23.84Cu20.99Sn18.49Pd4.44Pr1.74Ho1.25
465.8352 | 529.9411 | 789.9468 | 6.917014 | 842.3673 | 76.78268 | 42.22397 | 0.5897045 | Mg50.76Al19.4Yb13.73Ag11.29Pr4.13Nb0.7
480.9499 | 482.9936 | 819.6817 | 7.51994 | 1081.445 | 72.01397 | 60.97203 | 0.586752 | Mg54.19Ni17.11Ag12.34Sr6.26Nd6.17Pd2.58Sc1.35
436.7392 | 482.1116 | 747.1515 | 7.28717 | 140.5 | 63.28557 | 73.65751 | 0.584539 | Mg68.36Sn12.08Cu8.71Y3.67Pd3.11Ho2.16Er1.92
429.1353 | 457.22 | 662.1732 | 0.06 | 363.1265 | 62.91946 | 78.5225 | 0.6480711 | Mg73.91Sn17.73Ca8.36
323.8497 | 558.4507 | 756.3568 | 3.400821 | 945.5337 | 63.13112 | 78.44783 | 0.4281706 | Mg62.09Li22.7Pd11.33Ti3.87