## Sheet1
Tg(K) | Tx(K) | Tl(K) | Dmax(mm) | yield(MPa) | Modulus (GPa) | Ε(%) | Tg/Tl | Chemical composition
881.8088 | 641.5265 | 1222.893 | 5.812641 | 1247.734 | 231.4378 | 17.93619 | 0.7210841 | Mo34.21Fe23.72V15.67Ag14.74Al11.65
1096.821 | 706.7125 | 1133.251 | 3.929235 | 1481.538 | 262.1529 | 19.49753 | 0.9678534 | Mo48.43Fe18.08B17.01V8.37P6.98Y1.13
1011.791 | 626.7051 | 1141.644 | 8.011303 | 797.9317 | 239.2759 | 17.72833 | 0.886258 | Mo49.81V25.62Al21.18Cu3.39
939.049 | 709.0645 | 1255.011 | 8.396987 | 2459.876 | 196.9614 | 31.27744 | 0.7482394 | Zr19.39V17.55B17.1W15.12Cr14.06Mo10.22Co6.57
870.6098 | 524.7519 | 1124.901 | 0.2413734 | 921.0704 | 228.8117 | 20.41511 | 0.7739438 | Mo48.49V24.86Ta18.91Cu7.74
1003.505 | 631.7701 | 1075.74 | 5.588901 | 1382.471 | 240.814 | 34.4265 | 0.9328511 | Mo58.44V35.34Cu4.04Ag2.18
929.6423 | 728.0232 | 1287.177 | 9.701891 | 1839.744 | 164.6656 | 33.7377 | 0.7222336 | Zr33.7Mo29.24Fe19.75Cr9.04Cu5.02Ni3.24
1368.682 | 761.3004 | 1262.976 | 10.4302 | 140.5 | 293.5099 | 18.95814 | 1.083696 | Mo86.18Co11.22Y2.61
802.663 | 795.603 | 1216.675 | 15.45943 | 1841.476 | 120.3935 | 23.52172 | 0.6597187 | Zr48.63Nb15.45Mo12.83Al8.41Co6.32Hf4.85Gd3.54
978.2124 | 601.0302 | 1141.728 | 11.55365 | 1775.487 | 223.8934 | 25.76735 | 0.8567826 | Mo46.51V29.79Cu8.45Ni7.64Co7.62
1172.293 | 684.5078 | 1339.672 | 18.39361 | 469.9765 | 271.1765 | 19.57969 | 0.8750599 | Mo70.55Cu20.93Ag8.52
1355.169 | 752.7902 | 1335.364 | 17.2967 | 349.5081 | 270.3869 | 24.14776 | 1.014831 | Mo82.26Cu14.64Cr3.1
995.5543 | 739.6673 | 1233.9 | 4.859348 | 2313.501 | 243.9316 | 26.11889 | 0.8068356 | Mo32.72Fe16.06B14.46V13.68Hf10.77Co8.0Nb4.34
793.6248 | 716.2158 | 848.9619 | 15.53482 | 1678.266 | 207.6946 | 18.69598 | 0.9348179 | Mo41.6Ag32.17P13.2Cu13.03
1028.826 | 645.4311 | 1067.619 | 5.835365 | 1768.769 | 219.3636 | 20.2761 | 0.9636637 | Mo47.04Fe19.09Al14.03P10.01V9.83
1049.235 | 631.9299 | 1121.376 | 9.41464 | 1478.256 | 239.1169 | 38.13428 | 0.9356677 | Mo57.82V26.8Ni10.61Cu3.02Ta1.74
1374.695 | 787.0547 | 1119.73 | 11.53886 | 422.5947 | 290.612 | 35.50734 | 1.227703 | Mo87.86Cu6.26P5.88
993.413 | 642.5683 | 1241.798 | 6.523589 | 1452.872 | 253.7503 | 27.49339 | 0.7999793 | Mo31.95V17.72W17.33Fe13.35B10.5Zr6.19Ag2.94
822.4768 | 621.9713 | 1218.211 | 0.9208711 | 1293.411 | 218.6735 | 26.60891 | 0.6751513 | Mo35.68V20.59Ta17.33Cu9.75Fe9.72W4.72Nb2.2
1198.287 | 797.9549 | 1320.16 | 13.34721 | 906.9146 | 266.3225 | 17.98671 | 0.9076832 | Mo45.07W42.89Fe7.38Cr4.66
1332.248 | 781.6919 | 1020.464 | 9.07104 | 1374.573 | 266.8466 | 22.90282 | 1.305531 | Mo83.13P11.1Cu3.97Nb1.79
796.9059 | 778.4522 | 1092.785 | 8.6848 | 2110.52 | 144.3605 | 5.584113 | 0.7292432 | Y36.96Co17.27Mo16.06Zr11.36Fe10.54B7.83
1326.128 | 808.2804 | 1259.937 | 12.44321 | 211.6356 | 286.5471 | 20.28064 | 1.052535 | Mo77.4Al13.8Gd8.8
1035.42 | 671.7109 | 1163.18 | 11.89178 | 1039.422 | 242.4581 | 17.8567 | 0.8901638 | Mo47.21Al19.04V16.65Ni11.56Ag4.28Cr1.24
1089.253 | 645.7001 | 1125.602 | 9.124827 | 1277.017 | 244.0588 | 22.68778 | 0.9677077 | Mo61.2V28.04Cu6.62W4.15
871.0382 | 763.2069 | 1188.332 | 9.003271 | 2444.735 | 139.9743 | 23.59307 | 0.7329924 | Zr48.05Mo26.62Hf15.44Co5.24Y4.0Al0.65
949.2622 | 759.5814 | 1308.188 | 9.331478 | 1895.126 | 166.7336 | 44.37197 | 0.7256313 | Zr33.46Fe27.52Mo27.31Cr11.71
1330.701 | 734.5569 | 1337.874 | 17.00079 | 207.873 | 273.2496 | 18.07854 | 0.9946387 | Mo80.74Cu15.67Co3.58
1112.275 | 769.1542 | 1244.653 | 10.73803 | 1342.875 | 261.7124 | 19.07195 | 0.8936422 | Mo46.7W21.26Fe11.7Al9.27V6.24Nb3.74B1.08
939.7197 | 765.9443 | 1245.95 | 6.074618 | 1527.115 | 230.483 | 23.34326 | 0.7542192 | Mo43.24Fe29.78Nb12.39Ni7.41Cu4.99La2.17
950.0879 | 690.618 | 1226.845 | 10.26181 | 1338.25 | 207.5197 | 21.11198 | 0.7744154 | Mo27.19Al17.58W15.81Cu14.85V13.44Nb8.88B2.25
1013.073 | 777.7985 | 1336.582 | 9.483906 | 1832.856 | 235.9611 | 18.90275 | 0.7579582 | Mo37.51Fe24.16Zr16.33Ni9.32B8.67Cr4.01La0.01
740.3902 | 546.1916 | 783.1216 | 0.06 | 1562.559 | 177.294 | 58.16636 | 0.9454346 | V60.42Mo28.31P8.5Cu2.76
939.8295 | 580.9554 | 1040.224 | 7.332515 | 1750.316 | 227.0917 | 40.65447 | 0.9034877 | Mo48.73V38.65Ni9.1Cu3.52
957.9246 | 635.85 | 1112.471 | 14.12712 | 1117.897 | 239.8698 | 18.60385 | 0.8610786 | Mo40.08V24.67W13.22Al11.24Ag10.81
1018.232 | 791.0651 | 1258.618 | 5.696223 | 2315.378 | 236.7689 | 26.55062 | 0.8090081 | Mo34.18Zr30.78B18.43Fe12.42P4.09Nb0.1
1220.086 | 703.9319 | 1120.448 | 13.94915 | 1332.182 | 240.6518 | 18.06327 | 1.088927 | Mo69.68Cu11.01P9.69Ni7.26Nb2.37
937.0316 | 633.1612 | 1048.909 | 9.388679 | 2074.122 | 234.3702 | 19.27543 | 0.8933394 | Mo26.65V23.86W19.47B12.99Cu11.55P5.48
951.6073 | 637.6396 | 1115.338 | 10.63488 | 773.2593 | 215.152 | 18.30487 | 0.8532006 | Mo39.12Al25.81V25.7Ni8.33Co1.04