## Sheet1
Tg(K) | Tx(K) | Tl(K) | Dmax(mm) | yield(MPa) | Modulus (GPa) | Ε(%) | Tg/Tl | Chemical composition
517.5812 | 537.0613 | 874.4354 | 0.2054878 | 750.1229 | 71.27552 | 38.73877 | 0.5919033 | Nd53.09Al23.89Fe21.24Co1.79
526.0245 | 582.069 | 874.8225 | 1.54707 | 497.5749 | 63.83015 | 38.13032 | 0.6012928 | Nd52.79Al19.84Fe19.43Co7.94
550.9441 | 605.8794 | 963.4278 | 3.100777 | 798.9263 | 68.11426 | 21.11809 | 0.5718582 | Nd48.09Al18.67Fe16.94Co16.3
460.6208 | 637.1757 | 827.6781 | 4.82719 | 765.774 | 72.53126 | 41.01988 | 0.5565217 | Nd58.87Fe15.58Co14.03Ag11.52
444.5169 | 485.2658 | 752.2678 | 2.231132 | 1343.493 | 62.24254 | 20.05813 | 0.5909026 | Nd52.73Cu23.89Ag16.13Al7.25