## Sheet1
Tg(K) | Tx(K) | Tl(K) | Dmax(mm) | yield(MPa) | Modulus (GPa) | Ε(%) | Tg/Tl | Chemical composition
687.829 | 821.7328 | 1123.129 | 3.82198 | 2399.461 | 118.643 | 24.79813 | 0.612422 | Pt22.84Ni21.82Cu21.51Pd17.37Nb16.46
443.8695 | 383.9642 | 745.4481 | 0.1181793 | 1191.552 | 58.59943 | 19.39016 | 0.5954399 | Ce39.21Pt31.95Pd23.81P3.36Cu1.67
522.7604 | 643.1157 | 957.7939 | 1.547109 | 2054.521 | 101.3582 | 21.80986 | 0.5457964 | Gd26.07Cu25.7Pt23.92Pd14.86Ni9.45
511.0427 | 662.6462 | 957.4218 | 0.3345159 | 2199.311 | 98.23752 | 21.60886 | 0.5337696 | Gd26.33Pt26.32Pd24.69Cu14.55Ni8.12
612.5907 | 772.0049 | 1028.159 | 4.046352 | 1722.662 | 124.6172 | 11.28518 | 0.595813 | Cu37.4Pd30.49Pt26.18P3.74Ni2.19
624.1758 | 764.7288 | 1083.564 | 0.1006383 | 2111.15 | 123.3471 | 16.26862 | 0.5760396 | Cu37.08Pt30.61Pd18.28Ni13.13Y0.91
618.0567 | 756.4661 | 1039.171 | 4.840967 | 1831.794 | 127.5241 | 13.81238 | 0.5947596 | Cu40.23Pd31.26Pt24.15P3.38Ni0.98
516.1481 | 699.0747 | 996.8725 | 0.06 | 2037.84 | 91.76789 | 22.76846 | 0.5177675 | Gd24.63Pt24.55Pd22.55Cu17.17Ni11.1
511.2435 | 607.2631 | 1041.97 | 4.877295 | 1971.894 | 166.3098 | 19.47697 | 0.4906511 | Ag58.25Pt15.77Cu14.06Pd11.23Ni0.67
515.0207 | 686.8594 | 1103.16 | 12.98972 | 1775.342 | 146.7219 | 20.43908 | 0.4668594 | Ag34.34Pd32.91Cu21.41Pt11.07P0.28
676.979 | 859.4703 | 1126.62 | 5.789386 | 2259.202 | 125.0454 | 26.37593 | 0.6008938 | Pd24.18Cu21.67Pt18.56Ni18.34Nb17.25
604.8066 | 759.8237 | 1111.079 | 4.434492 | 1708.217 | 112.0789 | 19.54563 | 0.5443415 | Pt26.99Ti23.26Pd18.58Cu16.37Ni14.8
670.3516 | 877.0744 | 1108.196 | 5.02617 | 2050.814 | 124.5983 | 25.86499 | 0.6049034 | Pt23.87Pd23.0Ni19.76Cu17.8Nb15.57
683.1204 | 829.3641 | 1111.403 | 3.078639 | 2222.672 | 124.9455 | 24.80048 | 0.6146467 | Pt23.04Ni21.2Cu20.87Pd19.32Nb15.57