## Sheet1
Tg(K) | Tx(K) | Tl(K) | Dmax(mm) | yield(MPa) | Modulus (GPa) | Ε(%) | Tg/Tl | Chemical composition
521.3576 | 423.5783 | 964.2754 | 3.529458 | 617.2898 | 59.85123 | 33.70333 | 0.540673 | Pr52.04Al20.67Fe15.37Ni10.62Cu1.29
476.8148 | 445.8585 | 945.7256 | 0.06 | 469.4481 | 56.33361 | 42.99118 | 0.5041789 | Pr56.44Fe30.15Al7.79Co5.61
492.4526 | 425.4239 | 966.7362 | 0.06 | 140.5 | 67.54069 | 36.91235 | 0.5093971 | Pr51.18Fe24.65Al17.96Ag6.21
496.5476 | 456.4004 | 976.8375 | 1.308787 | 964.2828 | 66.82447 | 40.57637 | 0.5083216 | Pr50.4Fe24.2Ni11.36Al7.95Co6.09
561.873 | 616.0878 | 1030.023 | 0.06181444 | 818.0147 | 90.20359 | 20.07967 | 0.5454954 | Pr40.03Al27.91Co13.18Cu10.88Fe8.01
504.7939 | 566.2136 | 823.7705 | 6.120868 | 638.3301 | 54.21547 | 27.81639 | 0.6127846 | Pr56.59Al22.71Co20.7
431.7493 | 479.5509 | 947.0162 | 0.06 | 429.2031 | 55.25918 | 32.17182 | 0.4559049 | Pr51.97Cu23.17Fe19.64Al4.22La0.98
522.2899 | 442.0957 | 966.7448 | 4.487637 | 761.9723 | 55.85738 | 30.45465 | 0.5402563 | Pr51.76Al21.07Fe14.63Ni9.55Co2.99
499.7423 | 463.4367 | 992.2989 | 0.06 | 303.7909 | 56.24558 | 34.97365 | 0.5036207 | Pr51.85Fe27.8Al15.53Cu4.82
481.6596 | 465.9938 | 898.2542 | 0.06 | 821.9522 | 54.57138 | 31.18289 | 0.5362175 | Pr54.9Fe21.19Co15.42Al7.04Ag1.44
438.7679 | 455.1599 | 903.7046 | 0.06 | 298.0095 | 56.28315 | 35.6588 | 0.4855214 | Pr61.63Fe19.85Cu11.73Al6.79
451.536 | 414.2801 | 866.428 | 0.06 | 284.2957 | 60.66376 | 34.94708 | 0.5211466 | Pr61.98Fe20.16Co7.42Al7.25Ni3.19
500.6062 | 562.4644 | 803.3923 | 6.229047 | 697.0999 | 54.0061 | 29.2359 | 0.6231155 | Pr56.99Co21.76Al21.25
504.9658 | 572.3456 | 822.1188 | 6.599384 | 679.0759 | 54.29425 | 27.40627 | 0.6142249 | Pr56.09Al22.09Co21.82
555.4534 | 563.2486 | 1037.925 | 0.06 | 935.4289 | 79.24158 | 27.3509 | 0.5351575 | Pr41.49Al19.99Fe15.51Co14.8Cu8.22
455.5552 | 496.3085 | 863.2258 | 3.343568 | 515.1497 | 56.85886 | 23.16655 | 0.5277358 | Pr50.46Cu16.77Al16.25Ni10.69Ag5.84
471.7975 | 422.8895 | 974.0781 | 0.06 | 140.5 | 54.54517 | 44.83956 | 0.4843528 | Pr59.32Fe28.65Al12.02
505.5671 | 525.9868 | 1035.352 | 2.587147 | 755.1515 | 62.49856 | 33.25633 | 0.4883048 | Pr43.82Fe16.63Al14.99Cu13.82Ni10.76
514.4751 | 476.4043 | 947.4849 | 5.345969 | 490.8834 | 64.05989 | 20.58852 | 0.5429903 | Pr51.54Al26.53Ni13.57Cu5.83Fe2.53
526.9462 | 625.8677 | 904.5 | 5.823169 | 670.0472 | 59.76473 | 22.82043 | 0.5825829 | Pr50.65Al26.77Co22.57
503.2267 | 491.3962 | 951.5861 | 0.06552955 | 768.5172 | 54.00322 | 32.35189 | 0.5288294 | Pr50.84Fe19.02Al13.22Cu11.93Nb5.01
502.6851 | 450.721 | 872.1798 | 0.06 | 359.1763 | 54.13661 | 29.45856 | 0.5763549 | Pr55.72Al17.56Fe16.24Co8.76Gd1.72
515.8347 | 477.6755 | 1054.211 | 0.7215356 | 819.1381 | 64.98752 | 31.10949 | 0.4893088 | Pr42.55Fe23.69Al18.41Cu10.15Y5.2
474.0666 | 533.9906 | 893.7313 | 0.06 | 1150.197 | 60.49386 | 30.68799 | 0.5304353 | Pr51.84Co20.52Fe16.41Cu7.35Al3.88
553.8397 | 472.2615 | 1071.066 | 0.8426178 | 433.359 | 69.20902 | 32.79406 | 0.5170923 | Pr44.6Al26.07Fe22.33Cu6.47Co0.53
514.4661 | 433.6261 | 1018.254 | 0.06 | 140.5 | 62.05241 | 35.91961 | 0.5052435 | Pr51.81Fe23.28Al21.38Co3.54
408.5811 | 482.5955 | 730.7269 | 4.915474 | 140.5 | 66.2048 | 19.4406 | 0.5591434 | Pr52.55Ag20.72Cu11.48Al7.75Co7.51
501.8559 | 448.1018 | 1001.85 | 0.06 | 448.8192 | 67.45597 | 40.48987 | 0.5009293 | Pr51.61Fe29.2Al14.72Ni3.94Gd0.52
433.1881 | 435.1806 | 940.6515 | 0.06 | 140.5 | 54.49936 | 44.27338 | 0.4605192 | Pr64.11Fe26.06Al4.95Cu4.89
530.0979 | 490.7202 | 978.796 | 0.06 | 638.3861 | 62.74274 | 21.2845 | 0.5415816 | Pr48.66Al18.1Fe17.34Co10.32Ti5.58
444.5104 | 431.7627 | 863.4707 | 0.06 | 140.5 | 58.39845 | 40.11471 | 0.514795 | Pr62.22Fe21.87Al9.07Ag6.84
431.4385 | 463.6093 | 706.8923 | 0.06 | 140.5 | 54.04539 | 40.0086 | 0.6103312 | Pr65.41Co24.63Ag9.96
546.1549 | 608.4523 | 1027.291 | 2.606935 | 777.4882 | 69.61133 | 23.38582 | 0.5316458 | Pr42.06Al18.95Co15.44Fe14.05Sc9.5
535.2497 | 534.8549 | 961.0235 | 0.06 | 949.6561 | 77.89566 | 26.89023 | 0.556958 | Pr47.86Co18.97Al16.63Fe15.57Ni0.98
496.6453 | 472.2407 | 953.6664 | 0.06 | 543.0136 | 53.80346 | 27.12207 | 0.5207747 | Pr49.12Al19.06Cu18.58Fe13.24
453.4398 | 477.9837 | 933.4155 | 0.06 | 735.2172 | 60.22645 | 30.42994 | 0.4857856 | Pr55.03Fe18.6Cu14.11Co6.31Al5.95
509.6353 | 473.1285 | 879.9883 | 0.06 | 347.4526 | 56.8997 | 27.95117 | 0.5791387 | Pr55.34Fe16.43Al16.38Co11.0Ag0.86
494.8909 | 514.0091 | 951.6173 | 0.06 | 1238.03 | 76.90864 | 37.20223 | 0.5200524 | Pr43.82Fe27.08Co14.28Al8.36Gd6.46
522.8575 | 543.8991 | 993.9345 | 0.06 | 1191.302 | 84.36427 | 34.08643 | 0.5260482 | Pr41.6Fe22.38Co15.4Al10.9Cu9.73
484.3946 | 461.5911 | 906.2225 | 0.06 | 290.9813 | 62.09152 | 33.90402 | 0.5345206 | Pr54.6Fe18.06Al14.79Cu8.92Ni3.63
477.0149 | 454.0959 | 844.0027 | 0.06 | 373.7784 | 54.407 | 33.57875 | 0.5651817 | Pr61.77Fe16.7Al11.4Co10.13
556.3361 | 558.2283 | 1069.177 | 0.06 | 805.9639 | 78.10208 | 26.94997 | 0.5203403 | Pr39.7Al21.13Fe19.72Cu10.23Co9.23
554.571 | 537.2023 | 1069.531 | 3.127047 | 1121.635 | 72.49439 | 27.04207 | 0.518518 | Pr39.71Al18.64Cu17.19Fe16.72Nb7.74
509.8527 | 569.3242 | 917.8169 | 0.3419923 | 606.988 | 82.6217 | 20.82384 | 0.5555058 | Pr43.26Co18.18Al16.58Fe12.88Ag9.09
566.9254 | 577.8734 | 1127.581 | 0.06 | 805.7385 | 81.73653 | 29.13253 | 0.5027801 | Pr40.46Al24.3Fe23.73Co11.35Ni0.17
517.5427 | 613.5179 | 943.6496 | 0.4691358 | 965.6336 | 65.87199 | 19.63431 | 0.5484479 | Pr44.41Cu16.63Co15.4Ni13.69Al9.87
554.9254 | 476.942 | 1133.253 | 2.452479 | 711.4019 | 73.02243 | 27.38598 | 0.4896749 | Pr42.79Al24.4Fe20.97Ni8.06Cu3.79
580.2858 | 533.8391 | 1148.627 | 0.06 | 1365.826 | 83.44305 | 33.66185 | 0.5051997 | Pr39.12Fe28.07Al17.87Co10.51Nb4.43
527.0587 | 600.6427 | 901.6065 | 4.26313 | 1163.363 | 57.79515 | 21.91302 | 0.5845774 | Pr50.87Al21.03Co19.46Ni8.64
459.655 | 477.0897 | 943.0907 | 0.06 | 664.2705 | 56.49846 | 28.61473 | 0.4873921 | Pr50.78Cu19.96Fe15.64Al12.21Ni1.41
526.7731 | 547.3085 | 986.5958 | 0.4517016 | 1091.647 | 84.54274 | 31.8069 | 0.53393 | Pr45.34Co17.88Al15.14Fe14.36Ni7.27
431.5806 | 483.9789 | 795.6081 | 5.931214 | 140.5 | 56.58113 | 21.53555 | 0.5424537 | Pr52.58Co19.35Cu15.66Ag12.39Al0.01
501.6455 | 460.3367 | 918.1233 | 0.06 | 288.7781 | 60.30067 | 29.99744 | 0.5463814 | Pr51.58Fe19.54Al14.82Cu8.67Co5.4
458.6632 | 475.776 | 972.0799 | 0.06 | 609.0155 | 62.29272 | 30.62293 | 0.4718369 | Pr51.37Fe19.75Cu16.84Al9.61Ni2.42
514.1214 | 435.8822 | 960.1995 | 3.075186 | 726.5607 | 62.26767 | 31.19264 | 0.5354319 | Pr50.57Fe20.9Al15.79Ni10.58Ag2.15
514.7956 | 513.7543 | 842.1637 | 5.103436 | 712.8937 | 57.63459 | 20.91035 | 0.6112774 | Pr56.28Al20.39Co14.62Fe4.66Nb4.05
496.9082 | 440.0223 | 944.2258 | 0.06 | 140.5 | 55.05351 | 34.82574 | 0.5262599 | Pr52.4Al19.34Fe19.28Cu8.08Co0.88
429.7277 | 505.3952 | 968.9695 | 0.5691961 | 521.7512 | 58.25105 | 33.91178 | 0.4434894 | Pr48.39Cu20.16Fe18.59Ni7.02Gd5.83
462.4621 | 443.7071 | 916.6565 | 0.06 | 995.7556 | 69.6119 | 37.07237 | 0.5045097 | Pr55.71Fe21.66Co9.97Ni8.52Al4.13
478.3328 | 575.2786 | 921.6603 | 0.9639507 | 1606.955 | 71.53076 | 31.07744 | 0.5189904 | Pr44.03Fe21.38Co16.25Sc9.17Cu9.16
537.7541 | 540.0611 | 1041.92 | 0.06 | 1102.701 | 71.94635 | 30.0974 | 0.5161184 | Pr41.4Fe21.3Co16.16Al15.71Y5.44
503.6541 | 449.5356 | 1019.194 | 0.06 | 253.9565 | 56.54332 | 40.10465 | 0.4941689 | Pr52.8Fe26.42Al18.13Nb2.65
499.4113 | 500.6234 | 892.4862 | 0.06 | 602.4846 | 57.00362 | 30.81756 | 0.5595732 | Pr53.44Fe16.02Al13.6Co11.79Cu5.14
450.9422 | 520.3902 | 996.8577 | 0.06 | 676.4152 | 78.02874 | 34.94095 | 0.4523636 | Pr42.21Fe24.63Cu14.05Ni10.25Ag8.87
529.742 | 458.122 | 988.9829 | 4.599124 | 636.099 | 74.97533 | 24.45803 | 0.5356432 | Pr46.11Fe19.21Al19.16Ni7.98Ag7.55
495.4189 | 441.9698 | 915.6815 | 0.06 | 505.1307 | 66.49427 | 34.57637 | 0.5410384 | Pr53.82Fe24.08Al10.97Co10.29Ni0.84
529.8971 | 470.634 | 1005.492 | 0.06 | 375.7085 | 66.37737 | 29.40207 | 0.5270029 | Pr49.05Fe22.56Al17.65Co7.49Sc3.25
546.396 | 653.6202 | 1000.505 | 2.827765 | 812.4551 | 63.11745 | 22.20248 | 0.5461202 | Pr42.78Al26.37Co16.67Cu9.02Ni5.17
462.2278 | 463.4012 | 900.2 | 0.06 | 164.9359 | 60.97272 | 32.34995 | 0.5134724 | Pr54.08Fe18.88Cu11.43Al11.33Ag4.27
509.0882 | 464.5385 | 945.0027 | 5.358638 | 715.5351 | 53.82069 | 20.93838 | 0.5387161 | Pr53.24Al22.35Ni11.41Fe7.28Co5.74
481.1708 | 502.7185 | 963.0603 | 0.06 | 1166.527 | 62.27671 | 35.09976 | 0.4996268 | Pr45.7Cu20.81Fe20.52Co7.96Al5.02
539.2563 | 494.2276 | 947.5266 | 6.573869 | 1236.455 | 61.80054 | 25.93353 | 0.5691199 | Pr47.87Co13.8Al13.62Fe13.41Nb11.29
494.7511 | 538.6116 | 778.6948 | 4.884322 | 737.2974 | 55.81649 | 19.59225 | 0.6353595 | Pr59.74Nb16.71Al14.77Cu8.79
505.054 | 576.2636 | 817.8881 | 6.653239 | 737.9545 | 63.43074 | 27.05478 | 0.6175099 | Pr55.8Co22.45Al21.75
446.5186 | 479.4813 | 864.9477 | 1.123697 | 631.9219 | 57.13743 | 27.64558 | 0.5162376 | Pr49.23Cu18.77Ni13.95Ag10.42Al7.62
468.3041 | 443.3345 | 932.0298 | 0.06 | 674.145 | 61.00486 | 43.43302 | 0.5024562 | Pr56.38Fe29.51Co8.58Al5.54
459.1561 | 472.7338 | 901.2537 | 0.06 | 591.2319 | 55.69241 | 29.85645 | 0.5094638 | Pr54.29Fe16.49Cu15.53Al11.19Y2.49
483.1938 | 461.6061 | 989.6473 | 0.06 | 644.5473 | 58.29573 | 36.00846 | 0.4882485 | Pr48.72Fe20.41Cu17.58Al13.29
508.6738 | 514.8851 | 852.546 | 0.06 | 1000.877 | 62.77821 | 31.87136 | 0.5966526 | Pr56.06Co20.87Fe11.13Al10.39Ni1.56
504.4569 | 445.5222 | 966.7073 | 0.06 | 693.6089 | 57.1242 | 35.07105 | 0.52183 | Pr52.09Fe24.58Al15.19Ni8.07Co0.06
497.1236 | 470.8836 | 900.0328 | 0.06 | 878.3375 | 63.98668 | 30.49557 | 0.5523394 | Pr53.76Fe20.85Co14.19Al9.79Ni1.42
424.8957 | 497.3505 | 881.8691 | 1.375707 | 740.668 | 65.42099 | 38.57167 | 0.4818127 | Pr53.57Fe17.31Co14.32Ni7.88Ag6.9
517.941 | 567.8889 | 976.8432 | 0.06 | 1303.972 | 75.07692 | 28.34359 | 0.5302191 | Pr43.16Co18.5Cu17.47Fe14.27Al6.61
501.0378 | 477.1633 | 1022.996 | 0.1605513 | 443.7501 | 59.07548 | 28.57571 | 0.4897749 | Pr47.9Al18.82Fe16.98Cu12.17Ni4.13
397.3987 | 480.3378 | 712.6708 | 5.834814 | 140.5 | 66.79048 | 19.48418 | 0.5576189 | Pr54.98Ag20.7Cu11.0Co6.79Al6.52
502.0648 | 491.467 | 968.6742 | 0.06 | 734.4411 | 55.5311 | 30.17646 | 0.5183009 | Pr46.5Cu18.33Fe14.53Al13.47Co7.15