## Sheet1
Tg(K) | Tx(K) | Tl(K) | Dmax(mm) | yield(MPa) | Modulus (GPa) | Ε(%) | Tg/Tl | Chemical composition
608.634 | 748.6849 | 970.4917 | 4.650214 | 1172.107 | 122.1652 | 11.86591 | 0.6271398 | Cu34.04Pt33.71Pd26.88P3.33Co2.03
559.6041 | 683.5739 | 710.0738 | 3.263705 | 2035.699 | 113.0412 | 21.31378 | 0.7880928 | Pt34.57Pd29.93P22.86B9.45Ag2.88Co0.33
569.0117 | 649.3107 | 581 | 4.73082 | 3485.474 | 91.25681 | 21.33742 | 0.9793661 | P47.33Pt22.49B16.47Co6.21Ag5.05Si2.44
536.0266 | 476.9115 | 607.8558 | 0.06 | 2149.302 | 115.0918 | 26.40264 | 0.8818318 | Pt61.86Cu19.2P15.76B3.19
538.0785 | 522.0432 | 581 | 0.5013195 | 2851.14 | 115.1962 | 32.87228 | 0.9261249 | Pt62.98P23.69B8.51Pd2.61Si1.76Ag0.45
527.8089 | 627.7808 | 581 | 1.043108 | 2020.642 | 113.6639 | 20.22789 | 0.9084491 | Pt44.75P24.65Pd21.53B6.15Sc1.82Co1.1
494.9138 | 556.3344 | 687.3516 | 3.625129 | 1654.835 | 113.8698 | 26.56259 | 0.72003 | Pt50.8Pd25.75P13.25Cu10.22
521.4027 | 480.3771 | 581 | 0.06 | 2411.188 | 116.9069 | 35.77906 | 0.897423 | Pt71.64P20.46B5.91Cu1.24Si0.74Ag0.02
506.6907 | 487.4068 | 609.1534 | 3.873506 | 2190.471 | 113.8981 | 28.92241 | 0.8317949 | Pt60.56Cu14.37P14.11Pd9.24Co1.73
534.837 | 526.4803 | 581 | 1.129616 | 2843.326 | 113.3691 | 34.48804 | 0.9205455 | Pt64.26P23.4B8.04Pd2.77Si1.08Ag0.45
484.2099 | 556.0078 | 583.9788 | 3.428948 | 2008.905 | 118.9096 | 29.77101 | 0.8291568 | Pt55.2Pd21.77P19.65B3.28Ag0.1
522.5614 | 583.5776 | 581 | 4.400093 | 2650.978 | 113.4856 | 40.71807 | 0.8994172 | Pt56.02P26.6Pd9.51B7.55Ti0.32
507.2176 | 512.9964 | 593.8708 | 3.347391 | 2255.558 | 112.0639 | 19.82818 | 0.8540874 | Pt50.64P17.88Cu17.35Pd12.85Ag1.17Ce0.1
493.8041 | 524.6281 | 625.9275 | 4.564206 | 2627.205 | 116.307 | 24.38139 | 0.7889159 | Pt54.34P18.87Pd10.97Cu8.11Ni7.49Co0.23
502.8773 | 515.4742 | 625.0835 | 3.358631 | 2316.591 | 116.1692 | 23.27072 | 0.8044962 | Pt53.42P16.55Pd15.51Cu13.54Ti0.99
515.432 | 638.6838 | 581 | 2.742783 | 2000.942 | 113.6527 | 28.3179 | 0.8871463 | Pt45.21Pd25.42P22.31B5.81Ag1.25
541.1883 | 514.0279 | 581 | 0.06 | 2542.184 | 112.8747 | 23.77201 | 0.9314773 | Pt62.63P22.77Cu6.4B5.55Co2.26Ag0.39
539.6239 | 505.104 | 661.159 | 0.06 | 2005.766 | 119.9254 | 22.27862 | 0.8161788 | Pt69.96P13.87Cu11.64B3.58Si0.94
537.1259 | 503.012 | 581 | 0.1813858 | 2696.653 | 116.6772 | 39.95477 | 0.9244851 | Pt66.82P23.21B8.18Si1.14Ce0.39Co0.26
543.4508 | 482.7571 | 621.5078 | 0.06 | 2161.752 | 118.8699 | 25.54828 | 0.874407 | Pt61.98Cu19.36P14.95B3.7
586.2575 | 605.8319 | 581 | 0.06 | 2547.124 | 112.4762 | 27.20915 | 1.009049 | Pt49.13P24.08B11.1Cu10.67Y2.74Co2.28
581.3782 | 632.1174 | 581 | 0.06 | 2036.485 | 112.1342 | 30.50017 | 1.000651 | Pt44.6P36.02B16.87Cu2.51
549.4279 | 668.9265 | 581 | 0.1801877 | 2022.521 | 113.07 | 20.09077 | 0.945659 | Pt42.32P27.7Pd17.95B9.48Ag2.15Co0.39
498.9404 | 533.7383 | 581 | 2.007768 | 2627.724 | 116.5874 | 31.66005 | 0.8587614 | Pt58.02P21.32Pd13.87B4.26Si1.4Ag1.13
449.7537 | 473.3225 | 581 | 3.457984 | 1881.268 | 113.0911 | 29.3258 | 0.7741027 | Pt58.43P22.88Ag18.69
444.0478 | 481.9461 | 581 | 3.144121 | 1782.732 | 113.5958 | 28.0329 | 0.7642818 | Pt56.32P23.93Ag19.74
534.6402 | 503.0528 | 635.9055 | 0.2494102 | 2424.294 | 122.4687 | 26.9879 | 0.8407542 | Pt55.68P16.07Cu15.87Pd8.6B3.64Ti0.15
491.4723 | 520.4044 | 581 | 3.054697 | 2373.855 | 113.4298 | 29.22936 | 0.8459075 | Pt60.26P17.51Pd11.34Cu8.67Co1.78Nb0.45
486.7363 | 486.6524 | 648.8498 | 1.064253 | 2162.693 | 120.5936 | 28.00335 | 0.7501525 | Pt72.51Pd13.22P12.33B1.39Co0.54
656.8818 | 727.1284 | 1083.518 | 5.015564 | 2004.065 | 131.4008 | 20.48242 | 0.6062489 | Pd36.27Cu26.05B15.97Y10.08P7.35Pt4.28
583.967 | 599.9469 | 581 | 0.06 | 2162.698 | 104.4205 | 25.96112 | 1.005107 | P36.63Pt36.39B16.01Cu6.44Co2.79Si1.74
485.5977 | 502.9685 | 581 | 2.877675 | 2518.533 | 112.3587 | 31.58074 | 0.8357963 | Pt65.72P18.34Pd12.05B3.32Co0.57Ce0.0
503.8007 | 570.6528 | 727.3112 | 5.262977 | 2423.906 | 114.8046 | 20.21833 | 0.6926893 | Pt59.0Ni19.32P13.05Pd6.29Y2.34
472.9635 | 451.2458 | 581 | 2.330912 | 2185.221 | 113.8268 | 37.47133 | 0.8140507 | Pt63.41P22.61Ag13.97
505.7076 | 561.4831 | 581 | 3.82632 | 2578.572 | 113.3222 | 39.34289 | 0.8704089 | Pt56.88P26.33Pd10.52B6.17Sc0.09
576.6988 | 634.0325 | 581 | 0.2528718 | 2435.238 | 114.3295 | 20.16164 | 0.9925969 | Pt36.53P25.36Cu15.9B11.45Pd10.76
492.6434 | 526.4045 | 640.0512 | 3.985263 | 2191.75 | 118.9853 | 25.40289 | 0.7696937 | Pt63.78Pd18.81P14.43B2.57Co0.37Ag0.04
718.702 | 723.099 | 1077.72 | 5.108996 | 2363.005 | 130.1786 | 20.20964 | 0.6668727 | Pd36.24Cu26.59B17.49Si10.48P8.19Pt1.0
603.6555 | 728.5225 | 927.0112 | 4.245215 | 1237.706 | 121.8134 | 12.49996 | 0.6511847 | Cu34.88Pt33.03Pd26.1P5.19Co0.8
557.6348 | 631.0329 | 581 | 0.6194081 | 2779.487 | 114.4488 | 35.42335 | 0.9597845 | Pt51.16P26.73B10.46Pd8.35Si2.01Sc1.28
492.3441 | 457.14 | 582.0046 | 0.06 | 1860.115 | 112.3609 | 23.89758 | 0.8459455 | Pt65.99Cu17.51P16.5
498.5333 | 508.3913 | 619.2639 | 3.231013 | 2293.852 | 113.7779 | 26.28682 | 0.8050419 | Pt54.05P16.74Pd15.79Cu13.3Ag0.13
484.4169 | 525.683 | 581 | 4.571501 | 2039.826 | 114.1253 | 21.86717 | 0.833764 | Pt53.29P18.94Pd17.64Cu8.63Sc1.5
544.8619 | 561.4923 | 581 | 0.06 | 2530.862 | 91.74951 | 24.58178 | 0.9378002 | P40.33Pt35.66B11.88Cu6.84Ag3.54Si1.73
602.0905 | 633.0865 | 581 | 0.06 | 2074.285 | 116.7426 | 21.53831 | 1.0363 | Pt36.9P35.35B17.88Ti4.45Co3.36Cu2.05
487.2611 | 440.1157 | 581 | 1.644078 | 2210.753 | 115.1028 | 35.31245 | 0.8386594 | Pt67.4P20.98Ag11.62
530.5447 | 537.0248 | 655.1565 | 1.48757 | 2496.295 | 131.7492 | 29.39637 | 0.8097984 | Pt56.93Pd15.22P14.15Cu9.4B3.98Si0.32
505.4235 | 500.1225 | 703.9524 | 2.472896 | 2276.515 | 112.3709 | 19.80173 | 0.7179797 | Pt66.84P17.48Ni12.13B3.01Sc0.55
590.9519 | 556.6443 | 581 | 0.06 | 2507.935 | 112.4132 | 23.42617 | 1.017129 | Pt42.48P25.07Cu15.81B11.93Co2.83Ag1.87
597.1675 | 613.3723 | 581 | 0.06 | 2717.331 | 113.9117 | 39.28214 | 1.027827 | Pt42.87P31.18B16.07Si4.8Cu3.06Ag2.01
468.7783 | 527.118 | 581 | 4.708078 | 2613.495 | 112.2072 | 30.6452 | 0.8068473 | Pt58.58P20.9Pd14.84Ni3.1B2.36Ce0.22
493.0567 | 518.6371 | 722.5679 | 5.65612 | 2182.767 | 112.0793 | 22.16964 | 0.6823674 | Pt66.72P14.12Ni13.8Pd5.04Sc0.17Si0.16
580.593 | 605.5823 | 581 | 0.06 | 2544.924 | 113.7251 | 28.10841 | 0.9992995 | Pt46.38P28.11B12.59Cu9.45Si1.91Ag1.57
534.8079 | 484.6798 | 622.8622 | 0.06 | 2009.276 | 117.879 | 23.71057 | 0.8586296 | Pt65.18Cu17.23P14.21B3.05Co0.33
614.4342 | 576.9114 | 585.1764 | 0.06 | 2756.001 | 126.9557 | 19.78682 | 1.049998 | Pt32.28P30.61B19.59Cu17.53
527.1056 | 498.2789 | 581 | 0.6193238 | 2645.353 | 112.6168 | 27.21513 | 0.9072385 | Pt66.73P21.84B6.37Ni3.75Si0.73Co0.58
477.5219 | 450.7403 | 581 | 1.772606 | 2213.127 | 112.7709 | 36.63814 | 0.8218966 | Pt64.54P21.68Ag13.78
521.144 | 464.5061 | 581 | 0.06 | 2304.039 | 115.5622 | 37.18165 | 0.8969776 | Pt74.08P19.76B6.12Si0.04
441.7602 | 493.7111 | 581 | 3.684698 | 1741.571 | 112.806 | 29.3044 | 0.7603446 | Pt55.77P25.24Ag18.99
473.4516 | 501.8062 | 611.9856 | 3.81286 | 2183.771 | 115.4284 | 24.88968 | 0.7736319 | Pt67.59Pd16.8P14.51Co0.91Ag0.19
434.3286 | 495.1758 | 581 | 4.189245 | 1699.902 | 114.2334 | 27.95514 | 0.7475535 | Pt54.46P25.68Ag19.85
542.9807 | 622.9233 | 934.6494 | 7.70098 | 1271.654 | 136.4482 | 20.10165 | 0.5809459 | Pd40.45Pt39.12Ag11.7Cu7.96P0.77
571.6563 | 610.8253 | 593.6155 | 1.24943 | 2457.866 | 112.6852 | 19.93249 | 0.9630077 | Pt37.26P20.89Cu20.81Pd10.62B9.13Ag1.28
446.9148 | 477.9991 | 581 | 3.295674 | 1822.411 | 112.4838 | 29.18211 | 0.7692165 | Pt57.2P23.44Ag19.36