## Sheet1
Tg(K) | Tx(K) | Tl(K) | Dmax(mm) | yield(MPa) | Modulus (GPa) | Ε(%) | Tg/Tl | Chemical composition
693.4736 | 858.2363 | 1370.285 | 0.7505425 | 928.4647 | 127.9986 | 10.85188 | 0.5060798 | Cu27.19Co24.9Fe21.7Al11.72Ni8.18Si6.31
697.3282 | 828.5287 | 1325.042 | 0.06 | 1102.482 | 122.1011 | 14.19112 | 0.5262688 | Cu24.51Fe19.53Co15.54Al14.4Si14.0Ni12.02
665.0862 | 878.4214 | 1378.644 | 0.06 | 689.2755 | 140.6205 | 10.93396 | 0.4824205 | Cu33.91Co27.5Fe25.72Al9.65Ni3.17Si0.06
717.7128 | 768.6713 | 1293.941 | 0.06 | 1752.366 | 109.1479 | 9.932305 | 0.5546722 | Si19.0Cu18.39Co16.09Ni15.95Fe15.33Al15.23
761.4482 | 748.1956 | 1139.706 | 4.196551 | 2169.841 | 127.6017 | 10.10074 | 0.6681091 | Si23.13Al21.1Co19.16Fe18.57Ag18.04
695.5585 | 854.1726 | 1347.373 | 0.06 | 1118.319 | 122.2463 | 12.29756 | 0.5162332 | Cu27.85Al18.8Fe18.22Co15.96Si9.6Ni9.58
690.557 | 867.2804 | 1382.555 | 0.06 | 776.9587 | 121.5028 | 11.05182 | 0.499479 | Cu27.78Co23.97Fe23.37Al9.88Ni7.63Si7.38
702.6429 | 857.9256 | 1347.034 | 0.06 | 1095.552 | 127.1787 | 10.8147 | 0.5216222 | Cu28.04Al19.34Fe19.0Co15.18Si9.62Ni8.82
789.1617 | 782.8626 | 1306.696 | 1.626891 | 1747.811 | 103.4796 | 10.03216 | 0.6039365 | Si20.62Fe19.71Co18.87Ni18.62Al15.27Cu6.91
652.8705 | 689.8257 | 1190.658 | 1.719554 | 1979.114 | 111.5957 | 20.59494 | 0.5483275 | Gd30.51Al23.74Ni22.27Fe17.3Co6.19
663.6199 | 688.0681 | 1215.637 | 3.191219 | 1816.548 | 118.4695 | 19.6818 | 0.5459031 | Gd28.06Ni22.69Al22.26Fe17.5Co9.49
730.4024 | 760.3718 | 1276.855 | 0.06 | 1629.628 | 101.7157 | 10.69869 | 0.5720322 | Si19.16Fe18.24Cu17.8Al17.73Co13.56Ni13.52
807.9276 | 815.1081 | 1281.575 | 1.428386 | 1867.133 | 109.7202 | 11.62177 | 0.6304176 | Si21.48Fe20.9Al20.17Co17.8Ni17.75Y1.89
902.8958 | 714.9884 | 1155.029 | 4.352584 | 2497.768 | 94.45914 | 10.12297 | 0.7817087 | Si31.65Al31.5Co29.42Ag7.06Ni0.38
805.7937 | 788.3733 | 1295.92 | 1.185597 | 1834.484 | 111.0496 | 10.02114 | 0.621793 | Si21.15Co21.07Fe20.22Al19.43Ni14.26Cu3.86
746.7459 | 790.899 | 1312.407 | 0.344076 | 1907.529 | 104.7267 | 9.991989 | 0.5689897 | Si20.13Ni18.92Co17.02Al15.33Fe14.62Cu13.97
705.1582 | 834.3808 | 1315.257 | 0.06 | 1127.177 | 132.5587 | 15.88414 | 0.5361372 | Cu24.85Fe19.88Si14.91Al14.77Co14.69Ni10.9
715.9331 | 836.5253 | 1346.866 | 0.06 | 1519.775 | 122.4006 | 11.23322 | 0.5315548 | Cu23.25Al20.41Fe14.9Ni14.81Si13.45Co13.17
703.5298 | 852.2112 | 1349.31 | 0.2199678 | 1036.045 | 134.5343 | 11.0204 | 0.5213999 | Cu27.14Fe20.17Al18.43Co17.87Ni8.35Si8.03
661.7196 | 866.4403 | 1381.78 | 0.06 | 897.756 | 138.1574 | 11.39559 | 0.4788893 | Cu35.62Fe25.16Co21.98Al10.59Ni4.6Si2.05
642.2379 | 832.4799 | 1328.419 | 0.06 | 1060.675 | 127.768 | 15.94913 | 0.4834602 | Cu34.16Fe29.84Co19.54Gd11.58Ni4.83Si0.05
694.444 | 872.877 | 1364.572 | 0.06 | 1147.005 | 131.6802 | 10.91924 | 0.5089098 | Cu27.92Al18.76Co18.55Fe17.97Ni10.32Si6.5
694.4492 | 854.109 | 1362.046 | 0.7831284 | 931.2646 | 126.7549 | 11.20973 | 0.5098573 | Cu26.76Co24.33Fe21.84Al11.99Ni8.28Si6.78
715.1022 | 832.2649 | 1313.426 | 0.6477577 | 1199.719 | 121.6154 | 15.33067 | 0.5444556 | Cu23.75Fe19.53Al18.7Si15.91Co12.11Ni9.98
702.8931 | 843.4286 | 1329.537 | 0.06 | 1098.126 | 125.9355 | 16.81411 | 0.5286753 | Cu25.56Fe20.49Co14.2Al14.15Si13.68Ni11.92
817.2573 | 793.2135 | 1282.121 | 0.4497881 | 1960.904 | 103.1932 | 11.13361 | 0.6374262 | Si22.3Co21.02Al20.39Fe18.63Ni15.84Cu1.81
730.8426 | 812.995 | 1344.547 | 10.73939 | 2176.516 | 121.1499 | 14.11147 | 0.5435603 | Y17.64Fe17.13Co16.83Al16.31Cr16.13Ni15.97
702.2296 | 798.6518 | 1302.422 | 11.58023 | 2526.456 | 115.145 | 14.60056 | 0.5391722 | Y21.71Co21.47Al16.1Ni15.57Cr14.33Fe10.8
801.4882 | 773.5804 | 1309.172 | 1.937691 | 1750.997 | 104.9946 | 11.82346 | 0.61221 | Si21.87Fe21.28Co20.48Ni18.16Al16.58Y1.61
781.3171 | 786.9307 | 1296.49 | 0.4239957 | 1822.781 | 107.6767 | 10.66219 | 0.6026403 | Si20.92Fe19.13Co18.42Ni17.52Al15.84Cu8.16
695.2776 | 786.0795 | 1298.353 | 12.08185 | 2314.433 | 99.1906 | 15.11163 | 0.5355073 | Y24.68Co24.58Ni14.12Cr13.1Al11.82Fe11.71
661.8737 | 694.479 | 1214.894 | 2.293624 | 1869.394 | 112.6522 | 19.83919 | 0.5447997 | Gd28.91Al23.36Ni22.22Fe17.17Co8.35
675.3881 | 713.2238 | 1227.875 | 2.402683 | 1869.387 | 115.0149 | 19.80987 | 0.5500462 | Gd26.66Al24.76Ni24.16Fe14.69Co9.73
814.1127 | 786.8036 | 1271.513 | 0.2092608 | 1934.258 | 103.7039 | 12.1196 | 0.6402708 | Si23.18Co19.74Al19.6Fe19.03Ni16.4Cu2.05
761.6686 | 727.7057 | 1180.359 | 0.06 | 2587.239 | 111.4106 | 16.16503 | 0.6452858 | Si23.57Ni21.18Fe19.28Al19.1Ag16.86
812.0053 | 789.8883 | 1282.373 | 0.7836921 | 1906.076 | 110.9959 | 12.54675 | 0.6332052 | Si21.73Co20.26Al20.13Fe19.19Ni15.43Cu3.27
746.8502 | 777.4188 | 1305.048 | 0.06 | 1884.644 | 100.0815 | 10.92847 | 0.5722777 | Si21.32Co20.04Fe17.78Ni15.46Al13.43Cu11.97
714.4941 | 837.5498 | 1326.288 | 0.679824 | 1218.139 | 127.8353 | 13.09557 | 0.5387173 | Cu23.54Al20.22Fe18.8Si14.48Co12.06Ni10.9
703.9939 | 850.1363 | 1322.641 | 0.06 | 1173.375 | 131.7071 | 16.68081 | 0.5322637 | Cu26.3Fe19.22Al15.65Si14.3Co13.7Ni10.83
784.6176 | 793.2469 | 1256.276 | 5.376827 | 2549.818 | 101.4189 | 10.06926 | 0.6245583 | Si22.44Co22.15Ni17.55Al14.54Fe13.24Y10.06
801.2971 | 767.2957 | 1308.493 | 0.9051675 | 1679.474 | 102.0289 | 12.31378 | 0.6123818 | Si22.55Fe21.82Co20.33Ni18.13Al16.43Cu0.73
787.2849 | 791.3238 | 1314.793 | 2.123182 | 1841.377 | 107.2814 | 10.73834 | 0.59879 | Si21.7Ni19.31Co18.87Fe17.46Al14.53Cu8.14