## Sheet1
Tg(K) | Tx(K) | Tl(K) | Dmax(mm) | yield(MPa) | Modulus (GPa) | Ε(%) | Tg/Tl | Chemical composition
385.0468 | 492.3689 | 632.0232 | 5.208124 | 686.0444 | 46.98331 | 19.79232 | 0.6092289 | Ce40.76Sn24.08Zn14.4Li13.95Al6.8
450.1249 | 584.7602 | 697.6414 | 3.664399 | 140.5 | 77.52078 | 20.97579 | 0.6452095 | Mg23.07Li20.92Sn20.6Zn18.18Sc17.24
370.7238 | 561.4607 | 650.5632 | 5.567974 | 713.0702 | 65.20247 | 19.93679 | 0.5698505 | Ce37.84Sn28.59Li17.88Zn10.97Al4.72
471.0571 | 620.4092 | 783.2818 | 5.818144 | 1174.231 | 95.38438 | 12.40576 | 0.601389 | Sn22.66Li20.73Zn20.68Mg19.03Ag16.9
586.2342 | 669.557 | 925.763 | 3.227856 | 591.4681 | 128.2321 | 12.90734 | 0.6332444 | Zn23.25Mg22.52Al19.36Sn18.57Ag16.3
472.8747 | 618.7502 | 789.7951 | 5.664939 | 957.8394 | 98.21806 | 10.97423 | 0.5987309 | Sn23.51Zn23.01Mg19.98Li17.4Ag16.09
454.1192 | 618.3718 | 790.3049 | 5.436164 | 1046.537 | 110.5632 | 12.50675 | 0.5746126 | Zn22.93Sn20.84Mg20.67Li18.67Ag16.89
381.6073 | 552.7618 | 662.9589 | 4.840095 | 746.7151 | 61.46259 | 20.02562 | 0.5756123 | Ce37.99Sn27.23Li16.64Zn11.67Al6.49
450.0701 | 573.5939 | 705.059 | 3.459826 | 160.8282 | 80.10064 | 14.23707 | 0.6383438 | Mg22.64Li20.9Zn20.9Sn19.32Sc16.22
562.4637 | 668.9481 | 881.4214 | 5.300899 | 1106.837 | 107.4493 | 4.160509 | 0.6381326 | Zn23.99Sn21.24Li19.02Al18.73Ag17.02
484.2419 | 633.8847 | 732.6955 | 8.405826 | 743.8373 | 66.78116 | 7.19088 | 0.6609047 | Zn22.67Sn21.53Li20.63Mg17.93Gd17.25
367.4536 | 445.5412 | 736.3072 | 2.253304 | 140.5 | 58.32048 | 2.625034 | 0.4990493 | Zn36.39Li31.91Y21.2Al8.23Sn2.26
527.5978 | 737.8514 | 723.6602 | 9.756458 | 753.1837 | 91.29449 | 23.1455 | 0.7290684 | Sn42.71Li25.3Sc22.07Zn7.27Mg2.66
374.0155 | 501.1817 | 648.5544 | 4.748575 | 698.4479 | 60.96376 | 19.46618 | 0.5766909 | Ce39.05Sn24.27Li17.0Zn12.86Al6.84
584.4304 | 672.5351 | 893.1601 | 4.286689 | 1129.258 | 114.2387 | 3.15236 | 0.6543401 | Zn24.06Sn21.99Al20.35Li16.82Ag16.79
501.9761 | 668.0319 | 720.5669 | 7.397239 | 552.0982 | 91.12124 | 22.34155 | 0.6966405 | Sn37.1Li19.94Sc19.13Mg13.26Zn10.58
372.9254 | 557.5206 | 655.2802 | 5.910687 | 724.2345 | 69.58565 | 20.00181 | 0.5691083 | Ce37.35Sn28.6Li18.43Zn10.39Al5.22
367.9458 | 486.0984 | 616.7815 | 3.473481 | 684.1438 | 53.39366 | 19.75763 | 0.5965578 | Ce43.18Sn24.56Li14.05Zn13.46Al4.74
507.8411 | 701.0675 | 748.7193 | 9.550726 | 484.0578 | 91.39526 | 29.23773 | 0.6782796 | Sn41.25Li19.54Sc19.24Mg10.65Zn9.31
542.791 | 581.3119 | 756.623 | 5.287878 | 140.5 | 81.56622 | 2.399923 | 0.7173864 | Zn22.34Mg21.53Sn21.38Li18.64Nb16.11
545.9503 | 559.3553 | 739.1038 | 7.453832 | 251.3154 | 85.02465 | 2.930193 | 0.7386652 | Mg24.1Sn19.95Li19.39Zn18.5Nb18.06
597.774 | 675.8287 | 923.608 | 4.43963 | 836.3473 | 124.3763 | 8.220054 | 0.6472161 | Sn21.51Mg21.02Zn20.18Al19.46Ag17.82
498.4656 | 641.2733 | 747.5046 | 5.938894 | 140.5 | 81.31889 | 11.16018 | 0.6668395 | Mg22.71Sn22.41Li19.78Zn18.98Ti16.11
547.2702 | 575.32 | 757.5219 | 4.659972 | 140.5 | 78.58323 | 1.941679 | 0.722448 | Zn21.96Li20.44Sn19.58Mg19.52Nb18.48
552.3621 | 575.4857 | 743.5862 | 6.768844 | 153.272 | 86.66402 | 4.492376 | 0.7428353 | Mg21.67Sn20.64Li20.15Zn19.22Nb18.32
480.627 | 637.7576 | 762.1852 | 4.09068 | 335.2627 | 77.72223 | 9.257506 | 0.6305908 | Mg22.56Li21.28Zn19.53Sn19.3Ti17.34
453.1819 | 596.2339 | 695.4046 | 5.977299 | 142.8553 | 69.44291 | 20.70454 | 0.6516808 | Mg22.79Sn21.6Li20.82Zn17.47Sc17.31
599.7204 | 679.2121 | 928.9759 | 3.235939 | 811.9972 | 124.6392 | 6.635968 | 0.6455715 | Sn21.5Zn21.41Mg20.32Al19.5Ag17.28
463.4613 | 596.3504 | 724.5648 | 3.601074 | 140.5 | 76.69205 | 15.59851 | 0.6396409 | Zn21.99Mg21.35Sn19.99Sc18.43Li18.25
462.1637 | 606.7784 | 727.748 | 8.632647 | 779.335 | 73.12909 | 6.745384 | 0.6350601 | Zn22.14Li21.83Mg20.94Sn18.6Gd16.48
380.5799 | 571.144 | 652.8064 | 4.993118 | 717.3779 | 57.17998 | 20.29833 | 0.5829904 | Ce38.37Sn28.86Li15.96Zn10.55Al6.27
471.3146 | 632.2568 | 792.0518 | 5.173765 | 877.8478 | 94.69943 | 10.5125 | 0.5950552 | Zn23.91Sn23.31Mg18.26Li17.67Ag16.85
466.8665 | 606.0566 | 738.468 | 8.508322 | 1011.035 | 70.34254 | 5.868876 | 0.6322095 | Mg22.02Sn21.43Zn20.32Li18.23Gd17.99
377.1253 | 516.6887 | 649.57 | 5.381599 | 719.9502 | 63.35432 | 20.94712 | 0.5805768 | Ce38.23Sn25.38Li17.11Zn12.72Al6.55
441.1477 | 619.2184 | 773.7408 | 5.172539 | 1095.101 | 97.18646 | 13.83818 | 0.5701492 | Zn21.99Li21.7Mg20.24Sn18.63Ag17.42
541.9106 | 580.2496 | 745.5887 | 4.86194 | 140.5 | 77.90261 | 1.804224 | 0.7268225 | Zn22.12Li21.03Sn20.39Mg19.3Nb17.16
481.4263 | 636.9739 | 778.2526 | 3.470761 | 371.6388 | 94.36859 | 5.072784 | 0.618599 | Li22.21Zn21.83Mg20.38Sn18.28Ti17.29
467.4914 | 611.3886 | 717.1079 | 8.363806 | 931.2798 | 77.39758 | 8.048037 | 0.6519122 | Zn21.7Li21.4Mg19.54Sn18.87Gd18.49
504.8559 | 641.0986 | 754.072 | 4.600406 | 233.7794 | 87.19133 | 10.69153 | 0.6695062 | Mg21.55Zn21.28Sn20.72Li18.89Ti17.56
380.5883 | 553.8545 | 666.9529 | 5.324582 | 761.0437 | 63.50227 | 19.78498 | 0.5706375 | Ce37.53Sn27.59Li17.33Zn11.18Al6.38
523.6964 | 560.5351 | 730.0554 | 5.361796 | 140.5 | 73.67848 | 5.779212 | 0.7173379 | Mg22.06Li21.2Zn21.09Sn18.77Nb16.89
518.5023 | 562.526 | 729.907 | 4.652706 | 140.5 | 72.58084 | 6.771127 | 0.7103676 | Zn24.57Li23.16Mg17.94Sn17.61Nb16.71
444.0732 | 638.3513 | 767.0703 | 3.926772 | 1043.996 | 97.02815 | 10.19507 | 0.5789212 | Zn22.78Li21.71Sn19.99Mg17.96Ag17.56
424.6683 | 614.147 | 744.659 | 3.625492 | 1001.393 | 98.88314 | 11.57896 | 0.5702856 | Li24.84Zn22.31Mg19.01Sn17.0Ag16.84
387.0149 | 559.5257 | 652.4598 | 4.70491 | 728.9692 | 58.11962 | 19.38338 | 0.5931628 | Ce38.38Sn28.01Li15.37Zn11.36Al6.89
543.3816 | 644.0345 | 897.2936 | 0.637125 | 1076.383 | 73.3577 | 10.98524 | 0.6055784 | Zn24.38Mg20.98Al19.15Sn18.4Gd17.08
544.933 | 584.9797 | 743.7718 | 7.060634 | 144.1844 | 85.59674 | 1.696945 | 0.7326615 | Mg22.79Sn22.57Li19.91Zn18.82Nb15.93
489.4737 | 622.8485 | 739.4556634 | 4.769405 | 140.5 | 73.16518 | 7.000673 | 0.6619379 | Mg21.96Sn21.92Li21.79Zn19.76Ti14.55
495.6625 | 607.1215 | 727.2699 | 5.968584 | 140.5 | 77.74098 | 5.445338 | 0.6815385 | Zn22.3Mg22.0Sn21.96Li20.67Ti13.08
458.4819 | 613.7962 | 767.5339 | 5.344455 | 1267.547 | 97.63419 | 12.95662 | 0.5973442 | Li21.54Mg20.53Sn20.25Zn19.76Ag17.93
460.1659 | 601.2071 | 724.8171 | 7.022284 | 676.3983 | 70.15235 | 6.32631 | 0.6348717 | Zn23.68Li23.44Mg18.55Sn17.2Gd17.13
569.8036 | 667.5191 | 895.3023 | 5.597019 | 1113.607 | 111.7435 | 1.633323 | 0.6364371 | Zn23.6Al20.47Sn20.31Li17.84Ag17.78
508.9452 | 570.9346 | 709.1689 | 6.12478 | 140.5 | 81.67819 | 2.129266 | 0.7176643 | Mg22.72Li22.45Sn22.4Zn20.31Nb12.13
494.0018 | 653.5353 | 768.2891 | 4.024417 | 200.3411 | 76.10773 | 11.18434 | 0.6429895 | Mg22.15Sn21.25Li20.19Zn18.87Ti17.53
450.4754 | 582.633 | 710.0241 | 2.982746 | 140.5 | 66.56234 | 18.28224 | 0.6344509 | Mg23.28Zn20.17Li19.29Sn19.0Sc18.25
586.105 | 670.5552 | 927.6971 | 1.80269 | 782.0136 | 103.8661 | 1.688566 | 0.6317848 | Zn30.26Al21.87Li16.2Sn16.07Ag15.58
490.7464 | 640.074 | 762.7903 | 4.102661 | 388.3391 | 79.17345 | 9.511015 | 0.6433569 | Zn21.76Mg21.2Li19.84Sn18.71Ti18.49
461.9467 | 527.1946 | 661.144 | 6.154961 | 140.5 | 69.43291 | 9.613271 | 0.6987082 | Mg26.33Li26.24Zn20.59Sn17.16Nb9.67
360.1439 | 436.0484 | 726.3925 | 2.330237 | 140.5 | 55.39014 | 2.337938 | 0.495798 | Zn35.22Li33.18Y21.33Al9.09Sn1.17
550.3769 | 580.0153 | 725.3813 | 6.743374 | 212.7379 | 82.89783 | 2.140555 | 0.7587416 | Mg22.19Sn22.14Li21.05Zn18.01Nb16.6
372.1406 | 567.5228 | 645.7404 | 5.631303 | 686.7581 | 65.76937 | 19.69444 | 0.5763006 | Ce37.7Sn29.45Li17.55Zn11.02Al4.28
511.7472 | 568.4728 | 744.1222 | 5.362514 | 140.5 | 63.95677 | 1.594514 | 0.6877193 | Zn23.99Mg21.57Li20.6Sn18.91Nb14.93
381.6848 | 536.8315 | 652.2674 | 4.811405 | 706.0315 | 46.85235 | 19.88414 | 0.5851661 | Ce40.28Sn25.9Li14.65Zn12.25Al6.92
490.9296 | 649.0646 | 778.6997 | 3.45723 | 325.8664 | 71.54153 | 8.293268 | 0.6304479 | Zn21.34Li20.42Mg19.68Sn19.37Ti19.17
451.4618 | 639.1169 | 771.7127 | 4.390834 | 908.2702 | 96.84496 | 10.41769 | 0.5850128 | Zn23.72Sn21.66Li20.23Mg18.29Ag16.12
597.4312 | 714.2222 | 788.3306 | 7.826878 | 904.2179 | 93.8371 | 2.542099 | 0.7578435 | Sn29.9Sc26.07Li17.28Zn15.03Al11.73
549.8489 | 574.4143 | 752.1256 | 6.957816 | 140.5 | 84.59358 | 1.441827 | 0.7310599 | Mg22.47Sn21.16Zn20.1Li18.78Nb17.48
549.1156 | 568.7499 | 704.4429 | 8.935649 | 199.9019 | 78.47472 | 4.476793 | 0.7795034 | Mg22.65Li22.41Sn22.38Zn16.56Nb16.0
603.9076 | 683.3851 | 935.8302 | 3.69954 | 859.2991 | 120.5713 | 3.76683 | 0.6453175 | Zn22.1Sn21.72Al19.31Mg18.75Ag18.11
469.1165 | 529.972 | 665.7082 | 6.120503 | 140.5 | 76.34474 | 5.551793 | 0.7046878 | Mg24.9Li24.78Zn21.3Sn19.46Nb9.55
589.4164 | 676.1728 | 772.064 | 7.744179 | 745.1496 | 92.25191 | 2.549956 | 0.7634294 | Sn28.78Sc23.87Zn18.3Li17.75Al11.28
529.4971 | 555.0876 | 735.1552 | 5.763795 | 140.5 | 80.11484 | 5.183855 | 0.7202521 | Mg23.31Zn20.37Li20.27Sn18.79Nb17.26
444.4435 | 637.1031 | 772.1275 | 4.11935 | 904.2488 | 101.1361 | 11.17554 | 0.575609 | Zn23.98Sn20.84Li20.53Mg18.44Ag16.21
563.963 | 669.2172 | 878.2569 | 4.98198 | 1117.519 | 106.5741 | 2.873664 | 0.642139 | Zn23.82Sn21.43Li19.07Al19.01Ag16.67
512.8034 | 565.0655 | 719.2893 | 4.739247 | 140.5 | 74.26306 | 1.484695 | 0.7129307 | Mg22.19Li22.01Zn21.12Sn20.43Nb14.24
496.1039 | 612.2885 | 733.1022 | 6.066607 | 140.5 | 77.45868 | 6.215875 | 0.6767186 | Zn22.17Mg21.89Sn21.67Li20.56Ti13.71
473.2203 | 614.9666 | 748.0354 | 8.045658 | 843.3906 | 77.68715 | 7.878032 | 0.6326175 | Zn23.31Sn19.58Li19.19Mg19.02Gd18.88
455.7854 | 597.9014 | 698.8149 | 3.641888 | 179.3421 | 71.25209 | 19.33101 | 0.6522262 | Mg23.56Sn20.89Li19.05Zn19.02Sc17.48
445.472 | 627.6203 | 782.5479 | 3.944545 | 980.4746 | 106.1794 | 12.31158 | 0.5692584 | Zn23.9Sn20.45Li19.45Mg19.21Ag17.0
380.0454 | 571.9369 | 658.1983 | 5.319545 | 722.4822 | 61.87527 | 19.68685 | 0.5774027 | Ce37.86Sn28.94Li16.64Zn10.39Al6.16
377.9964 | 527.1278 | 662.7426 | 5.742163 | 794.51 | 63.11423 | 21.33019 | 0.5703517 | Ce37.11Sn26.33Li18.5Zn11.56Al6.51
443.9671 | 610.7348 | 777.4015 | 5.425209 | 1076.805 | 96.41692 | 12.49754 | 0.5710911 | Zn22.8Mg21.67Li20.28Sn19.01Ag16.24
597.9243 | 692.756 | 918.1017 | 3.719127 | 818.226 | 116.4686 | 5.28424 | 0.6512615 | Sn23.41Zn22.69Mg19.57Al17.76Ag16.56
451.6728 | 617.1353 | 775.4849 | 5.423101 | 1176.529 | 96.52197 | 13.66793 | 0.5824392 | Zn21.09Li20.87Mg20.58Sn19.58Ag17.88
370.8784 | 450.4931 | 734.8182 | 2.903993 | 140.5 | 50.81337 | 1.485321 | 0.5047213 | Zn36.9Li31.21Y21.65Al8.44Sn1.8
377.6812 | 547.9371 | 660.0508 | 4.981367 | 741.4149 | 55.98904 | 20.99694 | 0.5722002 | Ce38.62Sn26.83Li16.73Zn11.38Al6.44
381.0707 | 479.5112 | 613.9911 | 4.107166 | 683.9759 | 49.42129 | 20.56128 | 0.6206453 | Ce41.53Sn23.72Zn14.87Li13.86Al6.02
452.7642 | 589.4469 | 700.3267 | 3.14444 | 140.5 | 73.80675 | 20.97472 | 0.6465043 | Mg22.27Li20.7Sn20.27Zn19.12Sc17.64
449.0187 | 610.8791 | 761.352 | 4.796479 | 1161.499 | 96.42519 | 13.78775 | 0.5897649 | Li22.39Zn21.13Mg21.11Sn19.47Ag15.88