## Sheet1
Tg(K) | Tx(K) | Tl(K) | Dmax(mm) | yield(MPa) | Modulus (GPa) | Ε(%) | Tg/Tl | Chemical composition
553.2421 | 603.059 | 747.2823 | 4.493179 | 701.6114 | 38.28262 | 22.35083 | 0.7403388 | Sr57.21Zn28.1Ag14.7
445.5134 | 496.6009 | 699.068 | 5.27971 | 893.4972 | 27.90749 | 37.96793 | 0.6372962 | Sr45.47Zn15.8Mg13.44Li12.82Ca8.03Ag4.44
527.0942 | 414.7577 | 803.6838 | 0.06 | 412.4968 | 30.23303 | 35.30119 | 0.6558477 | Zn43.63Sr36.09Mg20.27
562.2708 | 479.7473 | 752.7988 | 0.06 | 140.5 | 24.26614 | 43.72737 | 0.7469072 | Sr60.15Mg16.86Zn14.51Cu8.48
544.1507 | 431.5508 | 782.4032 | 3.011229 | 140.5 | 29.90981 | 59.62891 | 0.6954862 | Sr61.21Zn20.2Mg18.6
539.0454 | 428.5494 | 753.4425 | 8.889152 | 1040.175 | 25.33134 | 22.17279 | 0.7154434 | Sr44.61Zn17.14Yb11.75Mg11.19Ca7.93Nb7.4
549.7126 | 463.2767 | 784.5406 | 1.128737 | 140.5 | 26.51258 | 43.73216 | 0.7006809 | Sr55.26Zn19.86Mg17.8Cu7.09
516.9878 | 467.7771 | 814.7657 | 3.381129 | 140.5 | 24.94354 | 42.52468 | 0.6345233 | Sr47.64Zn31.16Mg17.4Gd3.8
534.678 | 460.6477 | 792.8273 | 2.128707 | 140.5 | 25.1011 | 34.36254 | 0.6743941 | Sr49.68Mg21.62Zn17.88Cu9.09Ti1.74
546.8324 | 475.035 | 770.7281 | 2.901129 | 140.5 | 23.96283 | 51.22099 | 0.709501 | Sr55.11Zn29.53Mg15.35
525.3225 | 417.9914 | 806.3523 | 0.06 | 363.218 | 30.83569 | 35.86289 | 0.6514802 | Zn43.45Sr35.79Mg20.75
402.9198 | 438.706 | 765.621 | 10.91764 | 1157.714 | 24.66329 | 42.41271 | 0.5262654 | Sr37.39Mg27.54Zn17.9Li17.18
434.2437 | 411.8371 | 633.9991 | 0.06 | 985.7141 | 23.73092 | 48.43173 | 0.684928 | Sr50.67Mg14.46Ca12.36Li11.3Ce6.17Zn5.04
497.1097 | 475.5795 | 700.001 | 4.125638 | 453.1921 | 29.56757 | 23.51194 | 0.7101556 | Sr38.02Zn26.71Yb19.55Mg15.71
481.2559 | 450.6814 | 822.6626 | 7.978386 | 140.5 | 25.43577 | 46.0957 | 0.5849979 | Sr36.44Zn28.58Mg27.8Gd7.19
508.3382 | 453.6387 | 737.1107 | 6.892862 | 365.4006 | 25.04234 | 29.42614 | 0.6896362 | Sr41.84Zn32.61Mg15.58Yb5.17Li3.66Nb1.14
444.7953 | 450.9018 | 714.3152 | 9.105676 | 717.3416 | 25.05437 | 35.02314 | 0.6226877 | Sr36.85Mg21.66Zn20.95Li11.97Yb8.55
503.7139 | 457.2636 | 755.7356 | 3.868719 | 140.5 | 26.23097 | 31.31307 | 0.6665213 | Sr34.79Zn34.31Mg21.29Yb8.5Li1.11
388.5524 | 399.3635 | 694.6939 | 8.484567 | 926.0411 | 46.52903 | 21.16526 | 0.5593145 | Sr21.73Mg21.62Zn20.42Li20.15Ca12.38Nb3.69
442.848 | 448.8434 | 765.9707 | 7.848327 | 1013.255 | 23.87578 | 26.19445 | 0.5781527 | Sr28.83Ca26.64Zn25.43Mg12.63Cu6.48
514.4596 | 445.5662 | 795.7206 | 4.544226 | 140.5 | 23.97654 | 52.87725 | 0.6465329 | Sr49.06Mg25.69Zn25.25
539.776 | 498.8354 | 726.6874 | 2.457591 | 140.5 | 24.21856 | 34.43721 | 0.7427898 | Sr55.24Zn15.28Mg12.52Cu7.48Ca7.0Ti2.48
479.0904 | 486.7797 | 712.3071 | 3.349225 | 411.189 | 25.93021 | 33.66943 | 0.6725897 | Sr48.77Zn18.42Mg16.81Li9.25Cu6.75
488.451 | 502.4547 | 615.1254 | 2.842365 | 739.3172 | 23.89492 | 33.7556 | 0.7940674 | Sr49.26Yb23.26Mg16.19Cu6.51Li4.03Zn0.75
513.3926 | 443.0391 | 805.6286 | 4.64543 | 140.5 | 24.66006 | 57.26607 | 0.6372572 | Sr49.41Mg27.33Zn23.27
522.8413 | 498.8737 | 709.7034 | 6.53242 | 198.2039 | 29.51599 | 25.5435 | 0.7367039 | Sr44.94Zn17.57Mg16.19Cu9.89Yb8.45La2.96
475.216 | 468.6114 | 750.7698 | 5.772995 | 256.9209 | 25.32679 | 33.8173 | 0.6329716 | Sr47.23Zn20.48Mg14.69Ca7.56Cu6.19Li3.85
527.0161 | 453.9514 | 742.6162 | 4.716616 | 140.5 | 24.82148 | 46.42129 | 0.7096749 | Sr53.82Zn26.04Mg13.88Ca6.26
545.3213 | 431.8974 | 776.5858 | 2.53644 | 140.5 | 24.78029 | 57.57127 | 0.7022036 | Sr62.56Zn19.45Mg18.0
515.8988 | 490.8242 | 709.4586 | 5.458567 | 319.2155 | 29.76416 | 19.5473 | 0.7271725 | Sr34.01Zn25.56Yb24.52Mg14.49Ag1.44
517.6911 | 436.3005 | 822.5679 | 3.528449 | 140.5 | 26.43358 | 42.71438 | 0.6293597 | Sr46.72Zn30.58Mg22.7
541.5986 | 621.8901 | 793.0899 | 1.461613 | 636.1354 | 52.79133 | 19.64571 | 0.6828968 | Sr50.22Zn32.37Ag17.41
506.0755 | 448.6676 | 831.0291 | 5.874931 | 140.5 | 25.98405 | 54.11579 | 0.6089745 | Sr45.75Mg28.17Zn26.09
534.5246 | 473.6108 | 720.5232 | 2.652116 | 140.5 | 24.2282 | 36.19309 | 0.7418563 | Sr55.8Zn16.28Mg12.8Ca8.58Cu6.54
460.7681 | 465.1348 | 745.458 | 6.918965 | 334.5595 | 25.67377 | 26.83118 | 0.6181007 | Sr39.55Mg18.08Zn15.78Ca15.31Cu5.99Ag5.27
515.7789 | 436.015 | 821.2997 | 3.873065 | 140.5 | 26.14923 | 42.87799 | 0.6280033 | Sr46.42Zn30.29Mg23.3
536.8059 | 477.93 | 674.2773 | 7.166266 | 1482.402 | 27.24275 | 20.41419 | 0.7961203 | Sr48.81Yb16.27Zn16.21Ca7.4Ag5.82Mg5.49
439.7433 | 420.5659 | 771.698 | 11.90464 | 649.9356 | 24.21824 | 43.84594 | 0.5698386 | Sr39.55Zn23.78Mg20.75Li7.44Ca6.53Yb1.95
450.642 | 455.4278 | 754.9212 | 5.221836 | 140.5 | 50.68459 | 20.8739 | 0.5969391 | Sr29.85Zn27.1Mg26.12Cu9.45Li6.17Ce1.3
409.0078 | 500.5866 | 796.7491 | 0.06 | 1386.618 | 23.98899 | 31.96668 | 0.5133459 | Sr34.97Mg33.14Ag31.89
543.2871 | 433.048 | 786.1604 | 3.1631 | 140.5 | 25.21351 | 60.71382 | 0.6910639 | Sr60.33Zn20.63Mg19.03
493.9432 | 477.7681 | 686.7181 | 0.06 | 366.5095 | 29.96882 | 51.48265 | 0.7192808 | Sr61.13Mg23.16Ag15.7
415.8751 | 420.8706 | 674.0402 | 7.778252 | 1093.059 | 25.67576 | 38.36072 | 0.6169885 | Sr37.75Mg25.2Yb16.25Li11.53Y8.55Zn0.73
474.6203 | 464.0157 | 722.8951 | 6.397661 | 701.1778 | 27.0833 | 23.60268 | 0.6565549 | Sr33.23Zn24.02Yb15.67Mg12.23Ca10.33Ag4.51
515.3857 | 454.9227 | 762.1596 | 0.8347847 | 370.7114 | 23.83262 | 29.03337 | 0.6762176 | Sr38.14Zn37.74Mg19.6Cu2.91La1.63
471.3505 | 374.183 | 709.2989 | 3.95957 | 709.7093 | 29.86829 | 22.57741 | 0.6645301 | Zn29.61Sr25.3Yb20.35Ca13.46Mg10.11Li1.16
420.8194 | 440.9004 | 740.7689 | 5.411311 | 826.4292 | 24.465 | 26.81748 | 0.5680846 | Sr30.51Zn17.18Yb16.13Ca14.98Mg13.86Ag7.33
404.7886 | 443.9761 | 665.745 | 1.42096 | 1017.268 | 27.123 | 23.52078 | 0.6080235 | Sr35.04Ca33.81Zn19.17Li8.66Mg3.32
526.6373 | 540.2672 | 789.3976 | 2.002376 | 155.9669 | 24.12794 | 45.47588 | 0.6671383 | Sr53.29Mg19.11Zn17.6Ag10.0
480.2802 | 510.174 | 734.7177 | 5.2911 | 539.7149 | 30.29837 | 29.28949 | 0.6536936 | Sr50.96Zn25.78Li9.84Mg7.51Cu4.79Ag1.13
544.415 | 430.3741 | 778.6711 | 2.267902 | 140.5 | 25.7858 | 58.06424 | 0.6991592 | Sr62.5Zn19.14Mg18.37
515.3241 | 471.1562 | 752.8121 | 0.8532619 | 238.3564 | 32.71071 | 31.40781 | 0.6845322 | Zn38.19Sr34.09Mg15.51Yb12.21
493.1582 | 523.2803 | 648.4359 | 7.495088 | 353.2732 | 25.88651 | 19.42707 | 0.7605351 | Sr39.44Yb23.62Mg16.07Zn11.86Cu9.01
420.9087 | 429.1724 | 665.9283 | 8.434073 | 688.3376 | 25.63566 | 41.86688 | 0.632063 | Sr30.24Yb20.76Mg17.07Ca11.95Zn10.26Li9.73
397.6663 | 386.2812 | 631.3886 | 11.02388 | 427.5204 | 27.11879 | 37.09698 | 0.6298282 | Yb25.16Mg24.78Sr21.95Ca19.3Zn4.79Ce4.04
394.7013 | 484.9296 | 674.0725 | 5.530799 | 1404.366 | 23.6352 | 35.54814 | 0.5855473 | Sr35.86Ca18.45Zn15.15Mg11.08Li10.68Sc8.78
550.7021 | 483.866 | 750.1496 | 6.321183 | 184.9247 | 27.37696 | 29.54284 | 0.734123 | Sr51.49Zn25.96Mg14.34Yb8.22
397.3533 | 462.9188 | 695.9234 | 5.338152 | 765.2942 | 33.62366 | 19.80275 | 0.5709727 | Sr34.06Zn28.1Li21.28Mg16.56
545.8778 | 431.9061 | 776.8502 | 2.755487 | 140.5 | 29.38794 | 58.86563 | 0.7026809 | Sr62.08Zn20.12Mg17.81
408.8595 | 423.2562 | 749.459 | 6.66889 | 899.5966 | 23.80931 | 45.3614 | 0.5455395 | Sr38.97Mg20.17Ca15.6Zn12.85Li9.04Sc3.37
535.96 | 456.2438 | 798.2153 | 3.335589 | 140.5 | 27.12458 | 41.14869 | 0.6714479 | Sr51.46Zn22.0Mg19.96Cu5.11Ce1.47
548.5211 | 539.429 | 709.9907 | 5.080884 | 528.2266 | 24.75693 | 19.88092 | 0.7725751 | Sr51.73Zn31.39Yb13.3Gd3.58
469.1517 | 455.8263 | 621.5441 | 5.125661 | 848.102 | 29.90737 | 29.07747 | 0.7548164 | Sr37.03Yb22.75Zn19.71Li11.33Mg8.75Ce0.44
532.8184 | 441.6499 | 832.6622 | 2.781271 | 140.5 | 26.07593 | 40.973 | 0.6398974 | Sr47.65Zn34.13Mg18.21
497.8723 | 449.481 | 835.0851 | 1.886534 | 140.5 | 30.88315 | 37.34929 | 0.5961935 | Zn37.8Sr32.44Mg29.75
568.5074 | 427.1059 | 807.8398 | 1.377228 | 140.5 | 25.08212 | 37.71931 | 0.7037378 | Sr56.96Mg18.0Zn15.23Nb5.17Cu4.64
439.2204 | 441.1498 | 688.2907 | 10.01585 | 651.2817 | 24.73644 | 34.27776 | 0.6381322 | Sr34.36Zn21.72Ca13.32Yb11.44Mg9.94Li9.22
518.5393 | 444.1517 | 807.5055 | 5.523276 | 140.5 | 26.99494 | 50.77705 | 0.6421495 | Sr49.04Mg26.34Zn21.78Cu2.41Ca0.41
427.0886 | 454.9808 | 748.8331 | 10.35467 | 189.1081 | 31.66336 | 23.7709 | 0.5703389 | Zn23.93Sr23.92Mg22.08Ca13.7Cu11.06Li5.31
521.2068 | 425.3852 | 799.0259 | 0.06 | 314.726 | 29.59501 | 34.41276 | 0.6523028 | Zn41.86Sr37.0Mg21.13
521.8166 | 458.3264 | 801.7284 | 4.18073 | 140.5 | 25.56883 | 51.7453 | 0.6508645 | Sr49.65Mg24.44Zn23.46Ti2.45
519.1102 | 443.0416 | 706.4041 | 2.261878 | 621.8513 | 24.359 | 38.32096 | 0.734863 | Sr55.04Zn13.41Mg12.18Ca10.37Yb5.83Ag3.16
475.4054 | 508.7813 | 689.4634 | 10.12522 | 939.683 | 29.71435 | 26.45907 | 0.6895295 | Sr45.62Zn21.14Mg9.56Yb9.33Li9.26Sc5.08
539.9919 | 445.6121 | 787.384 | 3.660067 | 140.5 | 23.73044 | 58.68755 | 0.685805 | Sr57.31Zn22.69Mg20.0
464.634 | 390.485 | 686.0803 | 0.06 | 1387.548 | 24.07564 | 45.11753 | 0.6772297 | Sr46.52Ca33.36Zn10.49Mg9.63
515.9359 | 444.6597 | 809.942 | 3.865214 | 140.5 | 24.73642 | 45.94671 | 0.6370035 | Sr47.96Zn29.03Mg23.01
466.3897 | 436.0253 | 638.5766 | 9.340542 | 1229.921 | 25.50681 | 32.27027 | 0.7303583 | Sr48.95Zn17.29Ca10.03Li9.25Yb8.69Mg5.78
465.0527 | 487.3404 | 717.0189 | 0.06 | 1306.52 | 55.94872 | 24.5127 | 0.6485919 | Sr44.9Ca22.31Zn19.37Ag13.42
408.9269 | 456.141 | 746.3833 | 7.311142 | 169.2561 | 24.41592 | 54.77197 | 0.5478779 | Sr38.76Mg35.34Gd17.37Zn8.52
463.0308 | 434.8021 | 745.9833 | 8.139436 | 213.9371 | 25.87048 | 29.84532 | 0.6206987 | Sr34.55Mg26.98Zn19.39Yb11.49Li5.45Cu2.14
403.5976 | 524.2114 | 831.1879 | 2.337385 | 140.5 | 75.57566 | 30.87272 | 0.4855673 | Zn26.32Mg26.18Ag23.79Ca23.71
469.1868 | 469.2133 | 777.7908 | 4.475739 | 560.217 | 25.06881 | 20.52454 | 0.60323 | Sr36.91Zn30.66Mg16.37Cu8.56Ca7.49
549.7342 | 616.725 | 736.6358 | 4.194643 | 584.809 | 26.74794 | 28.09813 | 0.7462767 | Sr63.4Zn22.23Ag14.36
492.6586 | 467.4801 | 744.6723 | 4.992472 | 140.5 | 29.45275 | 25.24916 | 0.6615777 | Sr44.87Zn22.8Mg16.56Cu8.97Ca6.8
493.7421 | 481.0276 | 746.8924 | 3.14987 | 140.5 | 29.82666 | 31.99726 | 0.6610619 | Sr47.93Zn18.91Mg17.92Cu9.44Li5.79
506.6091 | 443.5783 | 841.4261 | 5.68326 | 140.5 | 24.74489 | 61.1676 | 0.6020839 | Sr47.0Mg30.0Zn23.0
480.6748 | 422.8221 | 730.2263 | 3.536236 | 322.9111 | 24.43679 | 45.00273 | 0.6582546 | Sr47.98Ca17.58Mg17.39Zn14.28Cu2.77
497.2479 | 452.2668 | 802.952 | 5.24884 | 140.5 | 25.90849 | 46.92381 | 0.6192747 | Sr46.79Mg25.2Zn24.61Sc3.4
515.5464 | 436.2335 | 820.9209 | 3.889735 | 140.5 | 26.70721 | 43.15149 | 0.6280099 | Sr46.43Zn30.21Mg23.35
413.0925 | 540.1922 | 692.8194 | 4.705425 | 1093.086 | 35.78668 | 21.47435 | 0.5962485 | Sr40.3Zn21.24Li17.47Mg13.19Cu7.8
564.1226 | 467.5347 | 778.6783 | 4.808381 | 140.5 | 24.23727 | 39.38683 | 0.7244618 | Sr60.93Zn24.94Mg9.97Yb4.17
536.7546 | 486.1926 | 812.4791 | 1.752069 | 140.5 | 27.22453 | 30.53658 | 0.660638 | Sr47.46Zn25.92Mg19.22Cu7.41
419.7785 | 433.1252 | 635.1853 | 3.007522 | 1120.525 | 24.59612 | 40.80529 | 0.6608757 | Sr47.62Li12.51Ca12.24Mg11.61Zn10.95Ce5.07
526.8156 | 422.7915 | 793.6602 | 0.06 | 140.5 | 24.97902 | 59.62387 | 0.6637798 | Sr60.65Mg24.08Zn15.28
514.175 | 446.9744 | 797.045 | 4.489458 | 140.5 | 25.90281 | 50.31075 | 0.6451016 | Sr48.44Zn26.1Mg25.46
459.3962 | 448.3356 | 689.9644 | 8.538727 | 870.1769 | 26.51469 | 36.48999 | 0.6658259 | Sr47.8Zn20.81Li11.34Mg10.64Ca7.3Nb2.12
502.5316 | 435.4792 | 834.6419 | 0.3342884 | 140.5 | 28.54568 | 37.08921 | 0.6020925 | Zn42.35Sr31.96Mg25.69
433.1086 | 447.3689 | 719.5546 | 8.330194 | 625.2065 | 34.31203 | 27.49401 | 0.601912 | Sr34.88Mg18.48Ca15.89Zn15.35Cu11.35Li4.04
449.6508 | 457.5631 | 727.5724 | 11.04894 | 754.9583 | 34.5315 | 22.78771 | 0.6180151 | Sr35.63Zn21.12Mg15.26Ca14.92Cu9.1La3.96