## Sheet1
Tg(K) | Tx(K) | Tl(K) | Dmax(mm) | yield(MPa) | Modulus (GPa) | Ε(%) | Tg/Tl | Chemical composition
714.0139 | 723.4275 | 1237.904 | 1.97561 | 2288.666 | 139.925 | 25.63544 | 0.5767927 | Cu33.4Ti26.29W26.06Pd14.24
615.475 | 699.3075 | 1227.826 | 5.08164 | 1165.037 | 124.8934 | 12.18645 | 0.5012724 | Cu30.3Co29.21Ti21.24Ag11.16Pd8.07
675.7412 | 805.1302 | 1267.294 | 3.875684 | 2175.225 | 126.7653 | 13.44727 | 0.5332158 | Cu28.29Ti18.41Ni15.55Al14.2Pd13.79Ag9.75
745.9237 | 647.738 | 1154.787 | 5.611928 | 2506.95 | 127.4286 | 31.48266 | 0.6459408 | Pd24.29Ti24.17V22.0Mo11.32Cr11.26W6.25B0.72
592.0417 | 714.0164 | 1177.766 | 4.877571 | 2296.41 | 122.096 | 23.04506 | 0.5026819 | Cu32.9Ti32.61Ag23.55Pd10.94
678.9198 | 646.3425 | 1260.178 | 10.38423 | 2619.102 | 148.5868 | 23.36962 | 0.538749 | Pd30.86W23.53Co19.64Ti17.08Sc8.9
598.7262 | 720.419 | 1360.584 | 7.949008 | 2145.077 | 114.5833 | 27.03498 | 0.4400509 | Pd23.14Ta22.14Co19.11Ti14.2Cr12.47Sn8.06Sc0.88
707.8393 | 725.1951 | 1220.522 | 3.157826 | 2582.883 | 134.5758 | 28.0848 | 0.5799478 | Cu31.48Ti30.24W19.37Pd18.91
747.3588 | 804.7924 | 1261.075 | 4.614792 | 2877.662 | 132.6898 | 21.14147 | 0.5926364 | Pd32.09Ti32.03Cu17.18Mo10.76Ni4.08Fe3.87
579.6616 | 645.6418 | 1081.545 | 7.381303 | 978.5842 | 142.734 | 17.63141 | 0.5359572 | Cu30.54Hf25.23Mn23.07Ti15.82Ag2.82C2.53
623.1975 | 633.969 | 1357.457 | 7.721178 | 2934.89 | 115.3447 | 35.15367 | 0.4590918 | Pd29.74Co26.84Ti26.13Ta13.98Sn3.3
689.1463 | 833.2935 | 811.1735 | 8.336175 | 2187.643 | 92.35326 | 32.27562 | 0.8495671 | Sn47.91Gd28.36Zr14.4Ti9.35
657.7222 | 666.902 | 1293.864 | 0.06 | 1727.014 | 134.1713 | 12.61592 | 0.5083396 | Cu31.7Ti28.42W18.16Co12.29Ta9.02Ag0.42
714.8763 | 687.8621 | 1209.974 | 2.194066 | 1940.495 | 134.0746 | 18.54678 | 0.5908194 | Cu38.56W28.65Ti22.29Pd5.56C4.95