## Sheet1
Tg(K) | Tx(K) | Tl(K) | Dmax(mm) | yield(MPa) | Modulus (GPa) | Ε(%) | Tg/Tl | Chemical composition
1036.373 | 624.3858 | 1037.834 | 0.06 | 3238.851 | 249.6859 | 19.43399 | 0.9985925 | Ru41.42W27.75B18.27Ti10.41Sc2.15
1020.819 | 490.0648 | 848.0609 | 0.06 | 3246.844 | 189.2352 | 40.4582 | 1.20371 | Ru57.62W21.49Si7.88Nb7.76Ta5.25
960.7977 | 645.7189 | 1064.716 | 0.06 | 2805.93 | 148.9905 | 19.42008 | 0.902398 | Ru37.33Ti21.77Cr20.35W13.92B4.9Nb1.73
1029.301 | 851.5099 | 1519.791 | 13.42112 | 3288.83 | 210.6177 | 37.71707 | 0.6772648 | Cr43.01W28.27B27.68Y1.02
1054.889 | 505.6835 | 806.3873 | 0.06 | 3608.548 | 216.0078 | 28.9905 | 1.308167 | Ru69.18W26.4Si3.56Nb0.85
826.9641 | 511.8874 | 1056.388 | 5.306185 | 1579.156 | 176.8695 | 52.54809 | 0.7828221 | V42.09W35.46Ti9.85Ru8.93Si2.7Nb0.96
1021.598 | 540.1444 | 868.1096 | 0.06 | 3476.779 | 234.9938 | 22.68671 | 1.176808 | Ru66.35W26.0Ta4.39B2.45Si0.44Mo0.37
811.7237 | 613.1955 | 1134.129 | 8.803367 | 1736.976 | 206.0273 | 50.22024 | 0.7157241 | V34.63W34.49B13.52Ta7.55Si5.26Nb4.55
1075.435 | 547.5011 | 841.8941 | 0.06 | 3444.83 | 222.3765 | 27.13343 | 1.277399 | Ru66.95W29.61Hf2.87Nb0.57
974.6198 | 641.033 | 1127.53 | 10.02576 | 1865.449 | 202.3659 | 40.0839 | 0.8643847 | V32.25W32.02Mo23.68Cr8.67B2.26Hf1.1
789.1682 | 599.8848 | 1120.907 | 1.817995 | 2011.857 | 195.5909 | 49.85868 | 0.7040443 | V42.28B18.72W18.62Nb14.89Hf4.04Y1.45
932.3936 | 485.8801 | 879.907 | 0.06 | 3205.743 | 219.4919 | 24.22597 | 1.05965 | Ru65.94W20.36Ta12.16Si1.53
906.779 | 459.2253 | 1043.316 | 10.81111 | 2163.032 | 179.4104 | 41.37027 | 0.8691316 | V36.68W31.7Ru21.48Cr6.43Hf2.33Mo1.38
1060.465 | 601.0815 | 1075.684 | 0.06 | 3085.153 | 266.054 | 19.7437 | 0.9858513 | Ru37.57W34.3B19.48V5.77Y2.05Si0.82
956.7006 | 515.1804 | 939.5812 | 0.06 | 2545.819 | 195.1882 | 19.5176 | 1.01822 | Ru42.94W28.01V24.77B2.75Si1.53
931.301 | 514.6907 | 909.0404 | 0.7396933 | 2431.501 | 197.0054 | 25.08482 | 1.024488 | Ru40.72W27.81V27.66Si3.13Gd0.68