## Sheet1
Tg(K) | Tx(K) | Tl(K) | Dmax(mm) | yield(MPa) | Modulus (GPa) | Ε(%) | Tg/Tl | Chemical composition
612.66 | 637.3237 | 1007.282 | 6.338087 | 2251.04 | 70.97935 | 14.71344 | 0.6082306 | Y50.39Al26.38Tm11.72Co10.57Cr0.94
641.2149 | 734.6344 | 1157.745 | 4.031405 | 1697.694 | 78.84198 | 5.483929 | 0.5538481 | Y27.89Al18.83Co17.82Ti13.95Ni11.94Tm9.57
640.6464 | 634.839 | 1036.508 | 9.152849 | 1929.701 | 71.41442 | 21.30932 | 0.6180815 | Y55.2Al32.01Co12.79
635.2687 | 696.9245 | 1091.934 | 11.40631 | 2505.105 | 72.27399 | 12.81188 | 0.5817832 | Y33.01Al28.89Co21.28Gd16.81
537.7557 | 707.6705 | 1009.011 | 10.4308 | 1259.59 | 71.07155 | 5.633474 | 0.532953 | Y30.17Co29.35Al20.54La19.95
604.8054 | 672.9328 | 1016.089 | 10.89813 | 1722.752 | 71.68067 | 14.28431 | 0.5952287 | Y46.06Al18.32Co11.81Ti8.85Sc8.61Ag6.34
648.3595 | 703.2397 | 1070.72 | 7.439383 | 1982.595 | 74.68196 | 10.22756 | 0.6055362 | Y53.0Al26.56Co20.44
677.3172 | 763.2593 | 1185.025 | 11.812 | 1986.957 | 73.77337 | 7.397557 | 0.5715637 | Y25.49Al20.16Co19.91Cr13.48Ni10.0Sc7.18La3.77
665.7574 | 772.2374 | 1113.268 | 11.78724 | 1893.431 | 71.09331 | 8.68709 | 0.598021 | Y41.06Al30.69Co19.22Ti8.89Sc0.15
644.9271 | 695.6062 | 1042.225 | 9.238648 | 1896.654 | 71.25222 | 14.06342 | 0.6187985 | Y51.76Al28.7Co16.51Ti3.03
699.014 | 695.7564 | 1173.436 | 14.30399 | 1578.297 | 71.93913 | 9.710698 | 0.5956982 | Y40.06Al37.21Co15.39Cr7.35
650.8768 | 742.69 | 1095.156 | 8.77592 | 1776.291 | 72.68062 | 14.08592 | 0.5943233 | Y45.47Al29.37Co17.06Ti8.11
592.1333 | 685.154 | 1017.851 | 4.894694 | 1617.389 | 72.37453 | 4.456563 | 0.5817482 | Y31.5Al30.66Tm12.67Co9.67Ti8.47Ce7.04
625.4815 | 706.5566 | 1066.484 | 6.851684 | 1940.552 | 71.2314 | 10.2204 | 0.5864892 | Y53.52Al24.35Co19.17Ag2.58Cu0.37
610.719 | 666.9705 | 1035.64 | 7.629395 | 2039.169 | 76.65335 | 4.753363 | 0.589702 | Y37.53Al32.62Tm15.03Co8.77Cu6.04
656.4616 | 711.4948 | 1094.675 | 8.291038 | 1752.889 | 79.56545 | 6.333554 | 0.5996865 | Y39.51Al24.33Co14.1Ni13.84Cu8.2
670.4983 | 721.4194 | 1105.804 | 12.41361 | 2208.689 | 77.66916 | 5.110587 | 0.6063446 | Y43.59Al29.04Co16.46Cr7.54Ag3.36
667.7487 | 715.5666 | 1118.519 | 8.375658 | 1986.353 | 88.49535 | 4.564782 | 0.5969937 | Y44.12Al30.81Co22.07Cu3.01
667.8596 | 750.41 | 1135.845 | 11.25324 | 2227.137 | 75.96307 | 5.284446 | 0.5879849 | Y41.16Al29.41Co17.44Ti6.72Cr5.27
628.6471 | 717.681 | 1066.709 | 8.387242 | 2176.656 | 90.23592 | 4.969052 | 0.5893332 | Y36.03Al28.93Co18.2Tm7.77Cu6.52Ag2.53
663.898 | 723.6045 | 1112.374 | 13.81079 | 1237.02 | 94.99366 | 8.421768 | 0.5968299 | Y35.84Al35.82Co19.38Ag8.96
636.9347 | 720.5092 | 1149.032 | 7.048856 | 1590.149 | 76.83872 | 6.046553 | 0.5543228 | Y34.81Al24.26Ti17.34Co14.6Sc4.86Cu4.14
605.1617 | 698.83 | 1135.302 | 5.537205 | 2160.11 | 72.14806 | 14.08999 | 0.5330402 | Y39.15Ni14.15Ti14.13Co12.31Al9.79Tm8.11Sc2.36
644.9327 | 691.2112 | 1069.103 | 5.365096 | 1884.501 | 71.87753 | 8.809514 | 0.6032464 | Y45.96Al23.71Co13.33Ni11.12Cu5.63Nb0.23
623.5918 | 755.2299 | 1116.97 | 8.423875 | 1670.493 | 72.47385 | 13.43278 | 0.5582889 | Y38.27Al25.77Co14.29Ti13.88Cu7.78
663.1015 | 732.8204 | 1098.858 | 9.638415 | 1535.711 | 74.58414 | 4.249768 | 0.6034459 | Y33.72Co18.91Al12.38Cu10.98Ni9.65Cr8.52Sc5.84
670.1816 | 729.8509 | 1115.993 | 7.824037 | 1791.755 | 85.64115 | 4.728539 | 0.6005249 | Y39.51Al25.78Co18.54Ni16.16
596.386 | 638.4127 | 992.0525 | 8.296091 | 2026.671 | 72.45848 | 20.21769 | 0.6011637 | Y59.16Al23.85Co9.79Ag7.2
666.6234 | 701.7248 | 1101.487 | 9.837217 | 2016.392 | 81.32135 | 6.502532 | 0.6052031 | Y46.67Al31.14Co21.43Cu0.76
679.8538 | 685.8424 | 1155.361 | 7.964457 | 1504.567 | 91.18214 | 12.01701 | 0.5884339 | Y40.64Al40.05Co19.31
681.8043 | 719.0876 | 1180.453 | 8.423197 | 1772.452 | 97.02962 | 4.851859 | 0.5775783 | Y33.48Co29.24Ni16.4Cr9.78Al5.69Cu4.76Sc0.64
672.691 | 756.0705 | 1172.838 | 9.006059 | 1690.438 | 100.6614 | 9.719298 | 0.5735581 | Y35.13Al28.0Co21.14Ni15.75
674.8001 | 793.6567 | 1128.594 | 7.317707 | 1481.879 | 82.03701 | 9.931489 | 0.597912 | Y34.13Al31.46Co19.05Ti13.32Ni2.04
657.572 | 721.8999 | 1078.413 | 5.618687 | 1856.958 | 76.12491 | 6.396823 | 0.6097588 | Y44.28Al22.31Co19.13Ni14.3
619.8991 | 730.9561 | 1067.502 | 5.72444 | 1422.618 | 71.40331 | 6.739232 | 0.5807006 | Y27.26Co21.33Ti17.07Al13.39Ni11.45La9.5
688.2177 | 760.4059 | 1164.284 | 10.35566 | 1660.894 | 74.8568 | 6.75103 | 0.5911079 | Y25.32Al20.31Ti19.42Co16.96Cr11.38Sc6.6
594.5835 | 741.5123 | 1084.341 | 12.5736 | 1593.653 | 108.7891 | 4.515272 | 0.5483363 | Y36.35Al24.05Co21.83Ag17.77
624.3813 | 740.1834 | 1083.87 | 9.076968 | 1208.089 | 72.48462 | 13.31025 | 0.5760667 | Y35.98Al30.3Ti15.56Co11.9La6.25
672.3306 | 769.0064 | 1127.498 | 10.32325 | 1986.758 | 75.05008 | 4.826042 | 0.5963034 | Y38.53Al30.44Co19.4Ti8.08Cr3.55
486.063 | 636.8056 | 896.4036 | 6.875452 | 608.0607 | 57.74146 | 19.65654 | 0.5422368 | La31.43Y30.64Co25.74Al12.19
643.5344 | 688.4321 | 1033.387 | 7.861261 | 1885.712 | 74.61301 | 16.00958 | 0.6227426 | Y54.42Al28.28Co17.3
642.126 | 737.6708 | 1092.578 | 12.89016 | 2172.843 | 73.25347 | 4.288983 | 0.5877165 | Y43.94Al26.29Co19.14Sc7.97Cr2.65
651.3368 | 742.4247 | 1131.748 | 11.56493 | 1802.165 | 87.4586 | 4.559915 | 0.5755141 | Y35.3Al31.65Co19.74Cu10.01Cr3.3
613.0237 | 734.3957 | 1037.655 | 12.49388 | 1809.031 | 104.8575 | 6.72115 | 0.5907781 | Y40.13Al26.55Co19.09Ag14.23
606.8432 | 651.7605 | 1031.509 | 8.572296 | 1717.688 | 78.13074 | 12.62497 | 0.5883061 | Y36.22Al26.91Ni14.83Co11.51Ce10.54
615.1095 | 673.7528 | 1006.319 | 10.87511 | 1948.624 | 71.38896 | 5.681064 | 0.611247 | Y42.11Al26.64Co14.02Cu6.13Tm5.81Sc5.29
591.2139 | 676.807 | 1053.929 | 8.83636 | 1670.14 | 72.76435 | 10.00589 | 0.5609619 | Y29.36Al27.43Co25.14Ce18.07
648.3787 | 707.7649 | 1149.202 | 4.482541 | 1745.291 | 73.25215 | 7.318864 | 0.5641991 | Y25.37Co17.89Tm17.88Al13.67Ni11.21Ti10.17Cr3.82
651.2585 | 718.789 | 1092.557 | 7.899836 | 2057.137 | 76.36114 | 5.264829 | 0.5960864 | Y50.86Al25.74Co22.47Nb0.94
657.4429 | 722.2373 | 1103.882 | 11.66238 | 1415.375 | 71.78892 | 5.067032 | 0.5955733 | Y30.92Co15.17Cr11.66Cu11.54Al11.44Ni9.71Sc9.57
681.4057 | 689.0331 | 1140.143 | 9.053604 | 1908.002 | 88.63222 | 5.717679 | 0.597649 | Y41.86Al35.79Co22.35
643.8749 | 686.9315 | 1097.262 | 13.81434 | 1302.626 | 72.8369 | 5.448972 | 0.5868016 | Y34.28Al31.14Co10.66Ni9.55Sc9.38Ce5.0
619.3346 | 678.5042 | 1125.999 | 2.409268 | 1689.319 | 71.92589 | 7.156196 | 0.5500312 | Y28.14Al18.52Tm15.87Co15.29Ti15.28Ni3.96Sc2.94
666.8303 | 710.64 | 1126.707 | 12.18436 | 1906.875 | 80.05061 | 4.976194 | 0.5918398 | Y44.9Al27.6Co18.78Nb8.72
644.9296 | 758.8294 | 1090.57 | 9.356225 | 1732.701 | 75.29636 | 4.95471 | 0.5913692 | Y34.45Al27.74Co19.58Ti10.73Tm3.76Ce3.72
666.1792 | 688.9394 | 1123.009 | 11.8295 | 2249.761 | 82.72207 | 4.267274 | 0.5932093 | Y41.87Al30.51Co19.95Cr4.46Ce3.21
649.6866 | 730.8687 | 1031.522 | 4.053431 | 1830.625 | 72.36545 | 6.213897 | 0.6298329 | Y47.96Ni17.44Co17.04Al16.46Sc1.1
640.401 | 661.7557 | 1023.815 | 9.948175 | 2114.64 | 76.56661 | 17.32788 | 0.6255047 | Y48.54Al30.59Co14.95Gd5.94
606.7671 | 716.298 | 1037.01 | 13.14715 | 1857.019 | 82.79389 | 5.0879 | 0.5851123 | Y40.98Al25.48Co15.09Sc10.14Ag8.26Cu0.04Tm0.0