## Sheet1
Tg(K) | Tx(K) | Tl(K) | Dmax(mm) | yield(MPa) | Modulus (GPa) | Ε(%) | Tg/Tl | Chemical composition
385.3524 | 319.8117 | 659.0558 | 6.946083 | 192.2231 | 40.56471 | 26.63407 | 0.5847037 | Yb46.47Mg28.98Zn24.56
419.2339 | 330.6343 | 695.0727 | 3.632569 | 281.0487 | 28.11752 | 20.80761 | 0.6031512 | Yb39.47Zn31.33Ce29.21
425.5871 | 420.9875 | 629.7176 | 2.198202 | 1052.783 | 30.29586 | 22.91066 | 0.675838 | Yb56.15Mg18.04Zn12.17Sr9.98Li3.66
365.4674 | 343.4026 | 652.3975 | 4.715363 | 554.1516 | 27.23807 | 23.08239 | 0.5601913 | Yb60.63Zn20.4Mg18.97
392.9166 | 331.0867 | 670.9859 | 1.756289 | 326.6286 | 29.86731 | 22.88318 | 0.585581 | Yb40.52Mg24.09Zn23.23Sr12.17
454.5163 | 313.1236 | 751.811 | 5.392532 | 140.5 | 54.56817 | 5.718346 | 0.6045618 | Zn42.2Yb42.06Mg13.37Cu2.36
404.2844 | 385.6452 | 623.0786 | 0.7199816 | 735.7874 | 38.26151 | 29.33017 | 0.6488498 | Yb32.05Mg25.36Zn17.35Sr13.15Li12.09
391.5547 | 315.343 | 659.1768 | 4.081759 | 140.5 | 39.69361 | 20.97009 | 0.5940056 | Yb41.34Mg30.77Zn27.89
418.9208 | 403.9361 | 687.6176 | 3.851187 | 455.9383 | 34.32452 | 22.76668 | 0.6092352 | Yb28.85Zn24.07Mg23.03Sr18.06Li4.33Y1.66
411.2329 | 388.6318 | 630.0662 | 3.682597 | 1103.612 | 36.35299 | 19.50813 | 0.6526821 | Yb71.1Zn21.03Mg7.88
388.6863 | 387.6764 | 615.2826 | 2.861809 | 774.1019 | 30.99627 | 21.55148 | 0.63172 | Yb65.35Zn19.49Mg15.16
444.615 | 372.4474 | 726.4249 | 3.154534 | 140.5 | 38.35138 | 8.262596 | 0.6120591 | Zn34.47Yb34.41Mg15.68Sr10.37Cu4.81Li0.28
362.6783 | 354.2441 | 619.5261 | 5.559465 | 140.5 | 33.39416 | 23.18939 | 0.5854125 | Yb37.61Mg26.3Zn24.23Li6.35Ca5.51
488.2687 | 363.0376 | 774.5015 | 11.85672 | 140.5 | 55.76157 | 1.506581 | 0.6304296 | Zn43.31Yb37.72Cu16.23Mg2.73
418.2137 | 382.447 | 646.4314 | 6.060598 | 300.6223 | 27.04224 | 20.22253 | 0.6469576 | Yb37.19Zn22.58Ca19.14Sr12.2Mg7.14Li1.76
407.5355 | 424.8521 | 627.1816 | 2.738282 | 599.1543 | 28.07036 | 20.58825 | 0.6497887 | Yb63.45Zn16.14Mg14.58Sc3.77Sr2.06
446.0855 | 407.4511 | 775.5678 | 12.09702 | 140.5 | 49.53613 | 2.423198 | 0.5751728 | Zn35.35Yb35.08Cu16.32Mg13.24
389.8253 | 337.6438 | 661.9147 | 6.437558 | 1064.91 | 39.09501 | 20.28183 | 0.5889359 | Yb52.89Mg24.03Zn15.69Ca2.75Cu2.36Y2.27
366.6664 | 413.261 | 581 | 5.27553 | 776.0974 | 45.74565 | 19.48919 | 0.6310953 | Yb49.21Zn17.16Mg15.84Li14.46Ca2.62Cu0.72
363.4458 | 356.6983 | 640.3529 | 3.713557 | 517.9945 | 27.63794 | 26.80993 | 0.5675712 | Yb61.78Mg19.63Zn18.59
367.6554 | 417.6341 | 677.1603 | 4.976051 | 140.5 | 37.17286 | 15.65783 | 0.542937 | Zn25.99Mg25.75Yb25.63Ca17.76Ag4.86
378.2962 | 337.7391 | 655.8279 | 7.932952 | 373.2317 | 41.94857 | 19.88076 | 0.5768223 | Yb44.34Mg27.19Zn21.21Cu7.28
479.9527 | 455.8539 | 764.8645 | 3.498831 | 140.5 | 33.52787 | 12.0443 | 0.6275003 | Zn34.41Mg23.94Sr21.27Yb20.38
348.9567 | 496.6787 | 581 | 5.449864 | 1680.895 | 31.13448 | 20.21883 | 0.600614 | Yb62.75Ca12.76Mg11.46Li7.65Zn2.78Cu2.6
385.9055 | 359.9622 | 651.1977 | 5.464745 | 679.7719 | 46.04414 | 19.79378 | 0.5926088 | Yb51.4Mg20.46Zn19.94Li4.34Ti3.86
376.4088 | 425.5109 | 612.7949 | 1.687859 | 653.6502 | 28.14648 | 19.60544 | 0.6142493 | Yb50.45Zn23.65Mg9.49Li8.53Sr7.87
445.9799 | 425.0868 | 590.2214 | 4.074055 | 737.2468 | 35.67811 | 22.32551 | 0.7556146 | Yb45.28Sr19.16Mg17.21Zn13.47Ag4.89
465.0615 | 410.8164 | 649.1772 | 3.512286 | 738.322 | 32.6383 | 20.52759 | 0.716386 | Yb53.84Zn16.73Mg13.76Sr12.34Nb3.32
491.2243 | 359.1798 | 774.2911 | 11.53358 | 140.5 | 58.35018 | 1.62846 | 0.634418 | Zn43.97Yb37.63Cu15.69Mg2.71
380.844 | 317.0458 | 632.3633 | 5.907277 | 307.4693 | 41.48995 | 25.4537 | 0.602255 | Yb42.99Mg27.71Zn26.15Li3.14
445.1722 | 386.8783 | 683.8463 | 4.671997 | 310.7125 | 29.51701 | 7.368648 | 0.6509828 | Zn39.93Yb39.82Ca16.68Mg3.57
437.8174 | 403.8484 | 638.1258 | 3.544002 | 832.6145 | 27.67749 | 22.48034 | 0.6860988 | Yb58.99Zn19.73Mg12.15Sr9.13
357.788 | 389.8148 | 605.204 | 4.083702 | 1034.084 | 34.85759 | 24.23589 | 0.5911859 | Yb58.97Zn22.97Li10.9Mg6.84Cu0.31
445.2738 | 441.0006 | 608.2336 | 5.562365 | 836.5184 | 32.95807 | 25.4975 | 0.7320769 | Yb45.4Mg19.41Sr18.26Zn10.81Cu4.13Y1.99
392.6065 | 435.3037 | 621.6588 | 0.5134643 | 803.9828 | 27.71227 | 23.06646 | 0.6315466 | Yb70.52Mg16.53Zn12.95
387.2188 | 346.2757 | 630.5911 | 6.297332 | 620.7027 | 44.1651 | 20.88728 | 0.6140568 | Yb52.37Zn21.56Mg18.18Li6.28Nb1.62
371.827 | 370.8156 | 623.3379 | 5.716921 | 837.658 | 36.9053 | 19.53495 | 0.5965096 | Yb57.42Zn20.89Mg16.16Li4.55La0.98
363.7499 | 353.2487 | 637.939 | 3.702826 | 555.1588 | 28.41328 | 27.04477 | 0.5701954 | Yb61.78Mg21.12Zn17.12
398.3381 | 385.3907 | 615.5149 | 4.328835 | 199.1733 | 27.24119 | 21.12334 | 0.6471623 | Yb32.8Ca20.76Zn18.76Li9.76Sr9.64Mg8.28
392.2615 | 402.3086 | 609.9628 | 2.25577 | 731.9903 | 28.43735 | 25.38455 | 0.6430908 | Yb66.95Zn17.94Mg15.1
458.8068 | 346.0366 | 737.646 | 5.043243 | 140.5 | 50.66489 | 10.96405 | 0.6219877 | Zn43.21Yb43.19Y7.1Mg6.49
403.5271 | 441.98 | 599.065 | 4.142577 | 789.5871 | 28.51862 | 24.90858 | 0.673595 | Yb35.43Sr23.18Mg18.72Zn13.24Li5.79Cu3.63
356.9495 | 293 | 626.9398 | 4.409862 | 578.5627 | 40.49729 | 23.09855 | 0.5693521 | Yb46.19Mg23.5Zn22.43Li4.1Gd3.78
359.0461 | 353.4761 | 584.2158 | 5.350288 | 864.8667 | 38.61736 | 19.40445 | 0.6145779 | Yb43.06Mg21.24Zn17.9Li9.02Ca5.99Gd2.78
377.6189 | 324.9659 | 677.7381 | 6.315572 | 340.9724 | 35.57337 | 22.83353 | 0.5571752 | Yb53.08Mg24.78Zn22.14
410.5275 | 392.8862 | 631.0762 | 3.350649 | 1100.62 | 30.92957 | 19.7979 | 0.6505197 | Yb71.18Zn20.58Mg8.24
423.977 | 322.2319 | 708.3513 | 5.518221 | 140.5 | 40.76575 | 19.57329 | 0.5985406 | Zn35.3Yb34.91Mg26.32La3.46
494.4458 | 354.1596 | 764.7026 | 10.25365 | 140.5 | 53.02895 | 1.570614 | 0.6465857 | Zn45.48Yb37.12Cu15.0Mg2.4
377.9328 | 384.685 | 585.986 | 4.98937 | 877.8342 | 31.18013 | 20.58576 | 0.6449518 | Yb55.87Mg18.76Zn14.76Li10.6
422.5032 | 462.2848 | 581 | 3.775899 | 868.7272 | 27.49522 | 29.9118 | 0.7272 | Yb55.19Zn15.37Sr13.86Li7.82Mg7.3La0.45
412.0729 | 399.6346 | 632.0051 | 1.966123 | 1047.835 | 30.94104 | 23.30514 | 0.6520088 | Yb72.78Zn18.28Mg8.94
442.3582 | 370.8013 | 740.6555 | 6.274999 | 140.5 | 41.26788 | 4.756767 | 0.5972524 | Zn34.34Mg28.64Yb26.85Cu7.21Sr2.96
371.8732 | 320.4413 | 671.3089 | 7.366982 | 325.0028 | 39.12415 | 23.83383 | 0.5539525 | Yb52.67Zn24.14Mg23.18
369.7894 | 401.0947 | 581 | 2.807958 | 1065.061 | 35.01651 | 24.01077 | 0.6364706 | Yb62.21Mg15.62Zn11.32Li10.84
379.2304 | 323.4917 | 645.0376 | 4.599278 | 632.3629 | 31.88311 | 28.0333 | 0.5879198 | Yb56.63Mg25.62Zn17.36La0.39
389.4399 | 325.0283 | 611.9157 | 5.552441 | 611.9542 | 38.55794 | 21.78052 | 0.6364273 | Yb34.52Mg27.09Zn17.55Li13.34Ca5.83Nb1.68
369.1181 | 410.2791 | 581 | 4.924911 | 1209.326 | 30.01736 | 19.85855 | 0.6353152 | Yb61.66Zn16.01Li9.17Mg8.02Sr2.77Ce2.37
379.4794 | 375.6547 | 594.3494 | 5.495688 | 712.75 | 39.09935 | 27.39358 | 0.6384787 | Yb53.83Mg18.67Zn17.54Li9.66Gd0.31
363.9058 | 323.1342 | 649.5553 | 7.291291 | 598.8234 | 35.11343 | 19.41196 | 0.5602384 | Yb57.3Zn23.85Mg18.85
425.2009 | 416.7004 | 699.8049 | 2.072412 | 1112.723 | 28.06992 | 20.06369 | 0.6075991 | Yb30.93Sr23.02Zn19.25Mg11.5Ca9.96Ag5.37
440.8937 | 373.0165 | 648.3999 | 0.06 | 772.7325 | 33.83426 | 20.19556 | 0.679972 | Yb47.76Zn23.58Sr16.34Mg12.33
394.4693 | 440.8565 | 611.9634 | 2.024543 | 811.2178 | 30.26753 | 23.84494 | 0.6445962 | Yb70.88Mg14.62Zn14.5
516.7202 | 502.5034 | 688.0379 | 3.990913 | 603.8169 | 25.29134 | 20.18903 | 0.7510055 | Sr37.89Yb26.54Zn23.1Mg10.68Ag1.78
364.7922 | 320.6509 | 653.7756 | 6.396494 | 511.6233 | 34.90031 | 20.76331 | 0.5579777 | Yb57.81Zn22.05Mg20.14
407.49 | 425.9289 | 666.7484 | 4.410392 | 268.2116 | 34.43271 | 23.00571 | 0.6111601 | Zn30.1Mg24.7Yb23.41Li13.05Sr8.74
403.8185 | 354.3772 | 669.4001 | 2.553692 | 140.5 | 28.74003 | 23.43388 | 0.6032543 | Yb33.28Mg31.84Zn20.68Sr14.21
372.9071 | 321.3526 | 646.9134 | 6.705315 | 430.41 | 34.27578 | 20.75088 | 0.5764406 | Yb56.47Zn21.89Mg21.64
442.8757 | 400.3075 | 721.0082 | 3.28067 | 140.5 | 52.87096 | 10.23883 | 0.6142451 | Zn41.38Yb37.43Mg13.35Li7.83
348.134 | 385.6807 | 581 | 4.195107 | 1099.162 | 43.2518 | 26.56021 | 0.5991979 | Yb58.39Zn21.66Li12.89Mg7.07
399.4692 | 475.0717 | 581 | 1.776976 | 606.3434 | 30.95844 | 21.77829 | 0.6875546 | Yb43.18Sr17.56Zn17.0Li12.43Mg9.43Cu0.41
359.015 | 331.2088 | 671.9767 | 3.874266 | 624.5974 | 53.88323 | 20.81461 | 0.5342671 | Yb36.36Mg30.84Zn21.27Ag11.53
385.6333 | 398.9446 | 634.8494 | 2.467218 | 738.0859 | 29.20503 | 23.32522 | 0.6074406 | Yb62.94Mg21.65Zn11.42Ce3.98
466.4602 | 369.2468 | 755.6416 | 11.64327 | 140.5 | 50.92498 | 1.533882 | 0.6173035 | Zn41.08Yb36.65Cu16.3Mg5.97
453.3476 | 413.7579 | 643.9811 | 2.974412 | 773.0537 | 27.36704 | 20.37037 | 0.7039765 | Yb50.07Zn16.69Sr14.86Mg13.12Ag5.25
377.877 | 391.5499 | 621.0836 | 1.360359 | 595.9822 | 31.05839 | 27.97795 | 0.6084156 | Yb65.24Mg18.46Zn16.3
375.7129 | 413.7312 | 692.0621 | 5.345015 | 140.5 | 32.15939 | 24.50315 | 0.5428889 | Zn24.53Yb24.42Mg24.41Ca21.56Ag5.08
409.9412 | 396.1492 | 630.876 | 3.230544 | 1096.267 | 27.7847 | 19.91506 | 0.6497968 | Yb71.14Zn20.34Mg8.53
479.5435 | 474.4236 | 664.5474 | 4.314417 | 727.4784 | 23.98583 | 22.05972 | 0.7216092 | Sr32.83Yb30.31Zn16.51Mg16.09Ti4.27
378.9697 | 296.5949 | 631.5819 | 6.512212 | 818.0753 | 37.67349 | 24.4883 | 0.6000325 | Yb48.56Mg26.71Zn17.34Li5.39Gd2.0
384.705 | 386.4487 | 686.5802 | 4.53329 | 140.5 | 29.24542 | 15.49538 | 0.5603205 | Zn28.1Ca27.61Yb23.42Mg20.87
403.1644 | 370.1406 | 671.5888 | 2.525597 | 192.1085 | 39.82467 | 19.23898 | 0.6003144 | Zn28.86Yb23.49Mg18.77Ca13.37Sr8.78Li6.72
363.7458 | 321.9565 | 650.7391 | 7.334843 | 559.3575 | 35.48828 | 19.5728 | 0.5589733 | Yb56.86Zn23.82Mg19.33
392.7688 | 399.8846 | 605.7365 | 3.168371 | 814.2477 | 29.7593 | 24.45585 | 0.6484153 | Yb66.95Zn18.47Mg14.44Ca0.12
402.1052 | 390.3968 | 631.1163 | 2.59376 | 917.7544 | 28.72114 | 31.689 | 0.6371333 | Yb63.83Mg16.92Zn15.2Ti4.05
473.0926 | 462.8997 | 694.1969 | 7.450912 | 140.5 | 39.25872 | 19.6772 | 0.6814962 | Sr32.78Mg25.13Zn16.78Cu13.61Yb11.7
480.91 | 454.2326 | 688.7115 | 6.534885 | 537.6793 | 29.00984 | 21.90343 | 0.6982749 | Sr34.56Yb26.76Zn20.4Mg16.18Ca2.09
402.3509 | 383.7915 | 654.9737 | 5.019947 | 243.5027 | 27.77432 | 24.6264 | 0.6143009 | Yb27.47Sr25.88Mg25.0Zn14.62Ce7.03
385.0668 | 385.2825 | 655.7935 | 6.597536 | 867.6862 | 38.53022 | 20.69532 | 0.5871769 | Yb52.66Mg23.54Zn14.44Cu6.94Ti2.41
376.0837 | 314.0652 | 670.8389 | 6.26555 | 301.5942 | 42.98623 | 19.93745 | 0.5606169 | Yb52.58Zn26.95Mg20.47
417.7901 | 421.4054 | 681.7526 | 3.449845 | 1271.222 | 39.18527 | 23.43002 | 0.6128178 | Yb67.89Mg19.26Ag12.85
374.4749 | 322.5555 | 649.7534 | 4.037107 | 140.5 | 39.81387 | 33.7208 | 0.5763339 | Yb41.26Mg34.43Zn23.3Sc1.02
440.6686 | 421.3887 | 633.4153 | 3.178143 | 741.8465 | 34.50269 | 19.93158 | 0.6957025 | Yb37.05Sr24.5Mg18.87Zn16.85Y2.73
437.8702 | 371.7786 | 705.586 | 2.114596 | 140.5 | 33.17473 | 24.8065 | 0.6205766 | Zn42.77Yb30.49Ce26.75
394.5313 | 356.528 | 665.3132 | 1.52659 | 494.122 | 34.1116 | 19.4279 | 0.5930008 | Yb39.59Zn23.57Mg21.37Sr12.5Cu2.53Li0.42
459.1116 | 462.8868 | 709.9802 | 5.647777 | 277.8054 | 47.82846 | 13.02182 | 0.6466541 | Zn41.95Yb31.06Li13.84Gd13.16
399.1753 | 394.3158 | 639.9488 | 0.5991668 | 333.0087 | 33.255 | 19.86381 | 0.6237613 | Yb36.83Zn24.43Mg17.21Sr11.29Li10.25
465.0329 | 436.2002 | 727.6507 | 7.05357 | 140.5 | 26.32181 | 20.17694 | 0.6390881 | Sr29.34Yb24.24Zn23.3Mg23.13
379.9354 | 314.5968 | 673.3899 | 6.580693 | 230.9125 | 36.14791 | 23.17974 | 0.5642132 | Yb47.78Zn26.79Mg25.43
365.333 | 320.1546 | 658.5509 | 5.057813 | 530.6236 | 31.77234 | 22.41593 | 0.5547528 | Yb59.43Zn20.64Mg19.93