## Sheet1
Tg(K) | Tx(K) | Tl(K) | Dmax(mm) | yield(MPa) | Modulus (GPa) | Ε(%) | Tg/Tl | Chemical composition
503.2448 | 502.3301 | 857.1839 | 0.7716264 | 140.5 | 52.6281 | 39.51625 | 0.5870908 | Zn42.49Mg28.14Sr23.69Ag5.68
475.8408 | 443.7999 | 1002.253 | 1.590333 | 140.5 | 33.8266 | 41.99153 | 0.4747712 | Zn75.06Mg23.91Y1.04
552.4548 | 567.9596 | 862.5419 | 0.9129448 | 140.5 | 81.15535 | 4.387634 | 0.6404961 | Zn36.79Sn20.55Mg19.17Al14.24Li9.25
480.582 | 444.1146 | 825.4638 | 6.393045 | 406.0881 | 26.12595 | 37.91304 | 0.5821963 | Sr26.18Zn25.68Ca18.88Mg17.52Nb11.74
519.8051 | 626.2367 | 908.1721 | 6.878894 | 140.5 | 94.60502 | 25.4772 | 0.5723641 | Zn44.11Mg24.12Sn16.15Ag15.62
530.9032 | 470.2594 | 843.6584 | 0.06 | 140.5 | 45.42775 | 46.09953 | 0.6292869 | Zn55.5Sr26.11Mg15.73Sn2.65
402.5106 | 470.4888 | 839.5184 | 6.002804 | 140.5 | 51.99642 | 31.49504 | 0.4794542 | Zn34.46Ca20.93Sr17.3Ag13.71Mg13.6
508.046 | 460.8483 | 853.7689 | 0.06 | 140.5 | 59.65934 | 55.0271 | 0.5950627 | Zn54.22Sr23.71Mg22.07
552.0618 | 551.802 | 831.6478 | 0.06 | 140.5 | 67.68568 | 19.81849 | 0.6638168 | Zn42.06Mg22.25Sn21.42Sr14.27
562.0188 | 457.7619 | 706.9568 | 11.03848 | 889.5264 | 47.71469 | 19.83122 | 0.7949832 | Zn26.91Sn22.1Sr21.01Yb19.52Mg8.93Ag1.54
386.6933 | 415.8841 | 676.8193 | 7.186928 | 140.5 | 41.59032 | 16.30467 | 0.5713391 | Zn36.17Yb29.95Li16.36Mg15.48Gd2.05
418.7511 | 495.115 | 820.1433 | 0.5356609 | 422.5489 | 42.51133 | 4.012795 | 0.5105828 | Zn29.44Ca21.24Al15.02Mg13.26Li10.72Sr10.33
472.5366 | 455.0207 | 756.5864 | 5.730782 | 140.5 | 51.44234992 | 44.01587 | 0.6245639 | Zn41.88Ca19.18Mg14.38Sn10.68Li6.94Sr6.93
494.8472 | 464.7244 | 721.3399 | 6.666354 | 140.5 | 24.34019 | 20.14038 | 0.6860111 | Sr31.66Yb24.98Zn24.62Mg18.75
393.6551 | 365.1229 | 633.6013 | 0.1054611 | 326.0332 | 28.76204 | 24.15538 | 0.6212977 | Zn31.09Ca28.07Mg13.65Li13.46Yb11.7Sn2.03
542.3449 | 509.2051 | 729.1362 | 7.73872 | 140.5 | 53.67627 | 12.3198 | 0.7438183 | Zn37.0Yb21.02Sn20.97Mg12.65Sr5.73Li2.63
563.4163 | 534.6987 | 907.0337 | 0.06 | 140.5 | 64.68587 | 8.313456 | 0.6211636 | Zn45.2Sr19.79Al14.85Mg13.78Sn6.04Li0.34
443.9228 | 432.8297 | 780.0597 | 1.913827 | 140.5 | 49.1895 | 34.5583 | 0.5690882 | Zn51.15Mg17.21Yb15.69Sr11.11Li4.84
584.5513 | 576.518 | 865.8036 | 3.82015 | 140.5 | 64.30914 | 21.29774 | 0.6751546 | Zn56.74Sn29.18Mg14.08
405.7239 | 452.3892 | 685.9494 | 8.07776 | 140.5 | 51.66826 | 14.87167 | 0.5914779 | Zn45.39Yb24.4Li18.77Mg10.67Sn0.79
455.9351 | 546.8823 | 726.8244 | 5.137227 | 224.6796 | 67.54133 | 32.54899 | 0.6272975 | Ca31.18Zn25.65Sn16.78Mg14.66Ag11.74
447.9521 | 409.5449 | 712.9467 | 3.181021 | 340.9866 | 43.56137 | 18.03546 | 0.6283108 | Zn34.97Ca28.6Sn13.74Mg11.78Li10.91
481.8195 | 500.5192 | 841.6619 | 0.8248444 | 457.8948 | 50.04557 | 34.36502 | 0.572462 | Zn34.27Ca27.69Mg10.89Sn10.31Al9.91Gd6.93
449.2424 | 394.2238 | 823.6147 | 0.06 | 222.0271 | 45.34628 | 34.12242 | 0.5454522 | Zn42.15Ca30.39Mg13.9Al10.85Yb2.71
481.1112 | 421.9109 | 999.5969 | 1.183403 | 140.5 | 30.09357 | 43.60366 | 0.4813053 | Zn76.06Mg20.54Yb3.39
513.2728 | 496.1467 | 746.9917 | 5.158658 | 140.5 | 34.55986 | 16.71487 | 0.6871198 | Zn32.5Sr28.47Mg21.91Yb13.54Al3.58
593.9671 | 621.9577 | 904.2788 | 0.06 | 140.5 | 88.91288 | 9.547539 | 0.6568406 | Zn41.35Sn23.32Al16.54Mg10.34Ca8.46
448.7775 | 393.8809 | 836.8516 | 4.287679 | 140.5 | 49.51687 | 28.46635 | 0.5362689 | Zn58.91Mg22.25Yb17.84Sn0.99
505.6315 | 651.4651 | 814.4765 | 4.684253 | 230.7025 | 87.04949 | 23.93823 | 0.6208055 | Mg35.97Zn32.45Sn26.21Ag5.38
458.8564 | 435.2467 | 822.6082 | 1.638778 | 140.5 | 51.25075 | 21.13391 | 0.5578067 | Zn47.08Ca15.45Li13.18Al10.99Mg9.94Yb3.35
525.1324 | 549.561 | 681.6947 | 7.583636 | 140.5 | 65.16006 | 11.29053 | 0.7703337 | Zn28.72Sn26.69Mg21.11Yb15.39Li8.09
548.8667 | 513.3372 | 826.7349 | 2.489454 | 140.5 | 48.46786 | 4.955496 | 0.6638969 | Zn36.46Yb17.45Sr16.68Mg14.82Al14.59
473.561 | 458.4301 | 896.9966 | 0.06 | 140.5 | 48.4824 | 40.37294 | 0.5279407 | Zn52.52Mg28.99Sr18.49
542.5932 | 534.4205 | 961.462 | 0.06 | 140.5 | 75.72443 | 16.14203 | 0.5643419 | Zn34.18Al27.91Mg17.28Ca14.64Yb3.47Sn2.51
519.3469 | 642.8294 | 892.9722 | 5.239152 | 516.3258 | 106.0381 | 18.12328 | 0.5815936 | Zn32.64Sn27.61Mg20.18Ag19.57
478.7955 | 457.2525 | 873.0216 | 0.06 | 598.8539 | 56.95519 | 31.58723 | 0.5484348 | Zn38.48Ca33.62Al16.72Mg11.18
488.9369 | 485.5845 | 790.0173 | 9.886542 | 928.0766 | 27.2661 | 28.40016 | 0.6188939 | Sr26.71Zn25.61Mg20.3Ca16.21Sn11.17
409.7853 | 384.4393 | 782.1091 | 3.246984 | 140.5 | 38.32189 | 21.95921 | 0.523949 | Zn40.39Mg34.94Yb16.98Y7.69
409.2864 | 376.3032 | 811.9916 | 3.146742 | 140.5 | 34.9836 | 45.07819 | 0.5040526 | Zn38.12Ca29.55Mg25.62La3.56Sn3.15
530.048 | 581.8314 | 889.8702 | 3.776719 | 140.5 | 75.78129 | 36.23522 | 0.5956464 | Zn52.31Mg19.99Sn12.28Sr8.3Ag7.1
440.5766 | 356.7739 | 798.3395 | 3.709064 | 140.5 | 38.30047 | 23.7279 | 0.5518662 | Zn48.42Yb33.22Mg14.73Li3.62
571.4601 | 475.9469 | 774.7989 | 8.408566 | 140.5 | 50.11559 | 3.356379 | 0.7375592 | Zn30.07Yb20.66Sn14.15Sr13.53Mg11.88Al9.71
398.1678 | 356.1991 | 788.7363 | 0.06 | 140.5 | 32.69524 | 41.27873 | 0.5048173 | Zn40.07Ca37.86Mg19.92Gd2.15
494.8963 | 472.2624 | 784.0706 | 4.102843 | 140.5 | 64.16543 | 22.42515 | 0.6311884 | Zn52.9Mg19.96Yb9.67Y9.02Sn8.44
585.5307 | 604.5313 | 839.4223 | 0.06 | 297.9099 | 67.27889 | 24.31055 | 0.6975401 | Zn44.91Sn27.31Mg17.19Sr10.59
330.4262 | 325.4707 | 718.8191 | 2.184578 | 140.5 | 58.02032 | 14.25219 | 0.4596792 | Zn47.75Li29.6Mg19.58Ca3.06
470.7855 | 544.6273 | 716.9972 | 3.412697 | 140.5 | 50.99642 | 27.31956 | 0.6566072 | Zn27.58Mg22.36Sn19.9Ca17.35La12.81
464.5661 | 454.9416 | 847.7045 | 1.828212 | 140.5 | 38.75675 | 22.0999 | 0.5480283 | Zn37.16Sr18.35Ca16.28Mg14.96Al11.11La2.14
494.3262 | 395.6982 | 761.9572 | 3.021869 | 673.9562 | 34.13699 | 36.43388 | 0.6487585 | Zn45.47Ca27.49Sr24.33Sc2.71
358.5619 | 388.2442 | 658.6576 | 6.040351 | 415.5722 | 32.87886 | 22.48722 | 0.5443828 | Zn27.75Ca25.52Sr20.75Li17.3Mg8.66
402.1145 | 459.8348 | 688.1643 | 1.916966 | 140.5 | 44.58297 | 13.51974 | 0.5843291 | Zn33.67Sr19.71Li17.02Mg16.19Yb8.34Gd5.07
503.7964 | 429.0146 | 668.8262 | 5.468995 | 140.5 | 33.32845 | 26.53406 | 0.7532546 | Zn36.04Ca31.56Sn13.86Yb12.11Mg6.44
535.8697 | 469.1307 | 775.8874 | 3.097739 | 140.5 | 57.32878 | 1.448069 | 0.690654 | Zn43.71Mg18.74Yb17.49Sn15.09Al4.96
426.5556 | 451.5183 | 882.4921 | 0.06 | 140.5 | 34.62064 | 40.44325 | 0.4833535 | Zn54.34Mg31.07Ca11.05Sr3.54
544.5913 | 609.6428 | 791.6769 | 5.486828 | 140.5 | 73.76744 | 5.061447 | 0.6878959 | Zn41.41Sn25.63Mg14.33Li14.31Sr4.32
459.2021 | 591.1164 | 886.6786 | 0.06 | 522.7619 | 55.05091 | 11.64319 | 0.5178901 | Zn22.29Ca21.43Al18.18Li17.51Mg12.24Nb8.33
413.0669 | 401.0193 | 783.0049 | 2.619308 | 140.5 | 51.02191 | 34.28851 | 0.5275406 | Zn57.49Li19.43Mg19.37Sr1.92Yb1.79
435.5859 | 401.8723 | 721.928 | 2.701892 | 140.5 | 40.55384 | 16.71674 | 0.6033647 | Zn37.99Yb24.65Ca18.09Mg10.96Al6.47Ce1.84
462.1539 | 479.4772 | 965.1293 | 1.639196 | 140.5 | 50.06112 | 31.1524 | 0.4788518 | Zn68.78Mg29.87Y1.35
418.6505 | 451.2103 | 776.5998 | 8.09937 | 140.5 | 51.93621 | 24.60013 | 0.5390813 | Zn33.64Mg27.38Sr16.7Li13.64Sc8.63
523.5288 | 555.4593 | 834.0192 | 2.325746 | 258.6092 | 67.97229 | 13.51556 | 0.627718 | Zn30.7Sn19.85Mg16.66Ca14.35Al10.71Sr7.73
391.1372 | 503.6945 | 869.8511 | 4.762754 | 745.9204 | 44.36994 | 29.85925 | 0.4496599 | Zn43.93Mg34.0Gd22.07
512.8385 | 520.1819 | 822.8809 | 4.308825 | 140.5 | 73.75705 | 25.55324 | 0.6232233 | Zn55.87Mg24.68Sn13.54Yb5.91
293 | 381.9618 | 692.0704 | 4.272145 | 140.5 | 49.11632 | 14.36476 | 0.4233673 | Zn40.07Li34.56Mg20.1Yb5.27
304.8768 | 369.0557 | 731.4544 | 3.123706 | 140.5 | 63.46625 | 16.9449 | 0.416809 | Zn46.58Li33.75Mg19.67
422.3147 | 494.4083 | 891.2537 | 0.06 | 140.5 | 62.63837 | 37.62538 | 0.4738434 | Zn52.09Mg36.31Y6.17Ca5.42
416.0318 | 403.8969 | 796.1858 | 2.147334 | 140.5 | 46.33156 | 42.41954 | 0.522531 | Zn47.5Ca22.53Mg18.4Yb7.78Ti3.8
465.5904 | 564.9589 | 675.6937 | 7.746419 | 140.5 | 74.68531 | 2.991735 | 0.6890554 | Zn36.79Li28.86Sn24.22Mg10.14
485.8216 | 449.5403 | 797.5636 | 4.851818 | 140.5 | 43.58501 | 46.03622 | 0.6091321 | Zn39.45Ca28.7Sn16.21Mg15.64
475.7668 | 525.34 | 692.9295 | 5.833632 | 590.013 | 56.72883 | 6.705985 | 0.686602 | Zn30.89Sr19.53Li18.35Sn16.08Mg14.56La0.59
389.7251 | 350.6342 | 724.2273 | 4.670365 | 140.5 | 30.92211 | 38.73737 | 0.5381254 | Zn32.0Mg27.88Ca22.77Yb9.0Li8.37
383.7379 | 387.9635 | 741.0177 | 3.114337 | 140.5 | 29.14808 | 28.37418 | 0.5178526 | Zn33.82Ca24.83Mg23.38Yb10.31La7.66
414.2088 | 420.5204 | 777.4662 | 7.761802 | 140.5 | 42.6531 | 19.06747 | 0.5327676 | Zn47.77Yb21.77Mg17.18Li13.29
391.0926 | 332.5782 | 832.0594 | 0.3240653 | 140.5 | 45.51126 | 46.70046 | 0.4700297 | Zn41.94Ca32.18Mg25.87
405.4539 | 392.7844 | 786.0037 | 1.914098 | 140.5 | 32.80812 | 33.04144 | 0.5158423 | Zn48.06Ca23.48Mg16.83La11.64
446.537 | 402.1613 | 870.2204 | 3.490614 | 140.5 | 62.51045 | 35.18617 | 0.513131 | Zn62.4Mg21.96Yb15.63
347.7751 | 358.489 | 707.4828 | 1.35357 | 409.4145 | 29.1937 | 22.71656 | 0.4915668 | Zn41.46Ca29.92Li18.38Mg6.01Gd4.23
424.2704 | 396.08 | 700.9435 | 6.707761 | 140.5 | 39.11555 | 24.26142 | 0.6052848 | Zn40.7Sr20.42Ca20.01Li11.29Mg6.16Yb1.41
600.5738 | 614.2954 | 792.1152 | 6.292282 | 140.5 | 71.68429 | 7.222526 | 0.7581899 | Zn46.99Sn32.82Mg12.48Yb7.47Ti0.24
408.2004 | 491.4198 | 737.2815 | 2.6352 | 231.138 | 39.16026 | 14.20828 | 0.5536561 | Zn32.78Yb23.08Mg16.18Sr12.09Li11.24Ag4.62
469.8126 | 385.1572 | 810.6682 | 1.233539 | 140.5 | 50.80207 | 21.15532 | 0.5795375 | Zn46.7Mg26.69Yb21.62Al4.98
413.2135 | 439.0976 | 832.0276 | 1.09597 | 140.5 | 58.77001 | 29.64237 | 0.4966344 | Zn51.46Mg22.72Li19.41Ag6.4
512.3924 | 485.8956 | 666.2948 | 12.21574 | 140.5 | 64.4931 | 2.140471 | 0.7690176 | Zn31.67Sn24.66Yb24.41Mg11.06La8.21
390.0222 | 390.054 | 862.3091 | 0.1610177 | 140.5 | 52.38352 | 46.10009 | 0.4522997 | Zn47.23Mg28.8Ca23.97
424.836 | 379.3399 | 803.667 | 0.06 | 140.5 | 40.88123 | 33.15311 | 0.5286219 | Zn36.16Ca32.55Mg19.2Al6.81Yb5.29
396.977 | 390.082 | 684.1347 | 3.409237 | 140.5 | 54.68303 | 17.54096 | 0.5802614 | Zn49.63Li24.7Mg12.03Yb9.11Sn2.89Ca1.64
429.3142 | 418.2544 | 839.6164 | 3.615375 | 140.5 | 36.95367 | 48.59669 | 0.5113218 | Zn48.39Mg22.48Ca15.37Sr13.75
458.792 | 461.2187 | 797.9488 | 3.467077 | 140.5 | 51.28117 | 9.17461 | 0.5749642 | Zn44.36Yb23.67Mg15.51Al7.81Li5.82Ag2.85
477.9932 | 443.5193 | 706.1208 | 5.119077 | 302.6851 | 40.91059 | 22.47985 | 0.6769284 | Ca31.7Yb21.04Zn19.99Al11.89Mg11.18Sn4.2
390.5454 | 351.3745 | 672.337 | 4.155902 | 140.5 | 34.27306 | 18.14446 | 0.5808775 | Zn33.64Mg20.26Ca18.09Yb17.76Li10.26
509.5626 | 480.3288 | 906.1254 | 2.564607 | 140.5 | 69.80553 | 14.55173 | 0.5623533 | Zn52.11Al14.27Mg12.81Ca12.23Li7.25Sn1.33
368.2865 | 402.9767 | 703.2586 | 3.972458 | 482.3283 | 48.93562 | 18.00262 | 0.5236857 | Zn25.1Ca24.97Mg15.36Li14.3Sr11.75Gd8.53
412.5405 | 388.4274 | 695.5167 | 4.661581 | 140.5 | 37.06233 | 18.6749 | 0.5931425 | Zn35.97Yb26.08Ca21.38Mg16.56
460.29 | 328.361 | 789.646 | 6.10268 | 140.5 | 47.60586 | 17.18923 | 0.5829068 | Zn44.19Yb27.58Mg24.74Nb3.48
330.4785 | 337.6397 | 669.0183 | 0.9333925 | 480.8381 | 31.14359 | 14.84789 | 0.4939752 | Zn38.25Li21.99Ca21.37Mg13.49Ce4.89
445.996 | 407.0494 | 776.2544 | 2.496878 | 140.5 | 32.18893 | 36.47526 | 0.5745488 | Zn38.63Ca34.34Mg17.92Sn9.11
524.1681 | 533.3441 | 919.945 | 3.614091 | 140.5 | 67.12945 | 30.79241 | 0.569782 | Zn64.25Mg22.3Sn13.45
431.3783 | 380.1342 | 825.824 | 0.06 | 140.5 | 36.65532 | 40.75378 | 0.522361 | Zn50.31Ca30.99Mg11.59Ti7.11
468.8493 | 398.8123 | 709.9712 | 2.083155 | 140.5 | 39.0208 | 26.53306 | 0.660378 | Zn42.88Yb24.24Ca16.18Mg9.24Sn7.45
455.2118 | 508.8896 | 797.1737 | 4.70645 | 385.957 | 31.07309 | 2.065747 | 0.5710321 | Zn19.46Ca19.4Al17.1Sr17.03Mg15.94Yb11.08