## Sheet1
Tg(K) | Tx(K) | Tl(K) | Dmax(mm) | yield(MPa) | Modulus (GPa) | Ε(%) | Tg/Tl | Chemical composition
355.1971 | 391.154 | 624.7477 | 0.08587998 | 140.5 | 86.27162 | 31.05967 | 0.568545 | Au59.44Cu21.5Si9.68Ge9.36
293 | 293 | 651.0931 | 1.050765 | 868.8341 | 86.42565 | 91.03456 | 0.4500125 | Au80.43Si10.98Ag6.58Ce2.01
293 | 293 | 622.5039 | 3.399065 | 620.4154 | 85.53952 | 111.4852 | 0.4706798 | Au91.98Ag5.06Si2.7Ti0.26
375.4348 | 448.0257 | 677.6856 | 1.120306 | 464.0443 | 87.29944 | 16.57807 | 0.5539956 | Au53.74Cu28.95Si7.73Ge6.33Pd3.24
399.6248 | 439.2611 | 673.0529 | 0.5591967 | 459.2106 | 86.32545 | 24.81199 | 0.5937494 | Au49.18Cu30.52Si11.03Ag7.46Pd1.79
293 | 293 | 581 | 4.731264 | 753.6538 | 85.64976 | 89.0552 | 0.5043029 | Au88.75Cu10.85Si0.4
330.0811 | 357.9098 | 582.7925 | 2.015425 | 274.2705 | 88.05487 | 47.94959 | 0.5663785 | Au66.87Cu19.37Si9.78Ag2.22Pd1.76
364.3457 | 383.4185 | 647.5818 | 0.213886 | 334.9883 | 89.92019 | 27.95603 | 0.5626249 | Au55.61Cu29.84Si8.8Ag4.77Ce0.99
293 | 293 | 642.9576 | 4.77051 | 739.9859 | 94.15477 | 98.44664 | 0.4557066 | Au82.4Ag7.99Si7.71Pd1.48Cu0.42
337.5698 | 343.7633 | 620.8047 | 1.578493 | 140.5 | 88.07049 | 41.6955 | 0.5437616 | Au65.13Cu25.49Si7.41Sc1.97
346.7671 | 355.6724 | 597.1239 | 0.8429447 | 537.6098 | 85.39367 | 45.44952 | 0.580729 | Au61.9Cu16.2Si13.7Ge6.06Ag2.15
299.2869 | 293 | 631.1027 | 1.151461 | 989.9679 | 87.03988 | 91.80489 | 0.4742285 | Au75.23Si13.21Ge5.97Ag5.58
293 | 293 | 581 | 0.3257707 | 672.1965 | 85.66511 | 90.2726 | 0.5043029 | Au76.67Ge13.43Si3.79Pd3.11Ag2.99
293 | 293 | 613.4894 | 1.665574 | 724.4867 | 85.28332 | 93.04967 | 0.4775958 | Au83.9Ge6.79Si5.73Ag3.58
293 | 293 | 669.0377 | 0.7506071 | 815.9588 | 85.59517 | 95.71725 | 0.4379424 | Au81.74Si11.87Ag6.38
293 | 293 | 581 | 2.911533 | 526.8796 | 85.49073 | 75.64153 | 0.5043029 | Au81.07Cu17.92Si1.02
372.6069 | 414.88 | 692.4136 | 1.216923 | 140.5 | 88.85293 | 12.27292 | 0.5381276 | Au51.41Cu25.47Ge21.32Gd1.32Si0.48
337.9761 | 373.4486 | 624.2522 | 3.601663 | 140.5 | 85.46399 | 46.69835 | 0.5414095 | Au63.1Cu16.95Ge9.77Si6.94Pd3.24
318.9113 | 344.0788 | 589.9782 | 3.236365 | 831.5196 | 85.12819 | 69.08733 | 0.5405477 | Au72.83Cu13.53Si7.54Pd3.05Ag3.03
373.4893 | 411.1604 | 666.449 | 0.06 | 416.0772 | 86.23819 | 28.85702 | 0.560417 | Au53.31Cu27.61Si13.16Ge3.13Ag2.79
368.0029 | 419.5941 | 624.703 | 0.06 | 277.102 | 86.67021 | 19.74018 | 0.5890845 | Au56.2Cu26.66Ge9.12Si6.78La1.25
299.1927 | 356.0719 | 581 | 1.215604 | 218.2836 | 85.26993 | 80.29259 | 0.5149616 | Au70.32Ge22.86Ag3.63Si3.19
293 | 312.6257 | 608.7845 | 5.60195 | 937.2294 | 90.32609 | 78.85035 | 0.4812869 | Au77.0Si7.63Cu7.16Ag5.03Pd3.17
293 | 293 | 581 | 4.492201 | 709.5688 | 89.53338 | 74.78091 | 0.5043029 | Au81.49Cu15.88Sc2.11Si0.54
355.3677 | 403.7002 | 641.1785 | 0.06 | 392.8677 | 90.03475 | 29.76324 | 0.5542414 | Au55.94Cu28.29Si8.54Ag3.7Pd3.54
293 | 293 | 589.9518 | 0.335221 | 642.9347 | 85.32483 | 91.2348 | 0.4966508 | Au80.64Ge15.15Si4.21
355.9412 | 363.008 | 635.9887 | 3.197759 | 140.5 | 85.9663 | 50.36872 | 0.5596659 | Au61.53Cu15.51Ge15.35Si5.57Ag2.05
334.2854 | 355.36 | 581 | 0.9328219 | 665.4412 | 85.85727 | 51.53145 | 0.5753622 | Au64.86Cu15.51Si10.67Ag8.97
353.2924 | 400.7117 | 626.4621 | 0.6274261 | 140.5 | 88.35772 | 32.57093 | 0.5639485 | Au59.35Cu24.47Ge9.44Si4.11Pd2.62
335.9441 | 369.801 | 615.4963 | 0.320821 | 140.5 | 93.1321 | 43.84557 | 0.54581 | Au62.89Cu26.03Si5.74Ag2.86Pd2.47
366.8814 | 401.8741 | 652.9132 | 0.6494555 | 411.8717 | 87.42087 | 34.12221 | 0.5619145 | Au54.37Cu25.76Si12.56Ag5.03Ge2.27
303.1749 | 300.9374 | 581 | 5.849469 | 1040.113 | 88.19628 | 67.10985 | 0.5218156 | Au70.49Ag11.26Si9.44Ti4.55Cu4.25
367.1026 | 412.0659 | 662.5053 | 1.135277 | 514.8658 | 86.72867 | 25.65669 | 0.5541127 | Au55.13Cu29.69Si13.73Pd1.45
348.7806 | 341.7663 | 665.6955 | 0.06 | 140.5 | 86.12713 | 48.16699 | 0.5239341 | Au62.4Cu17.04Ge10.86Ti8.36Si1.34
342.4073 | 365.424 | 649.6548 | 3.721667 | 140.5 | 93.38392 | 48.97898 | 0.5270604 | Au60.06Cu17.39Ge11.95Ag5.93Si4.67
293 | 293 | 645.2674 | 2.996009 | 853.9287 | 85.04549 | 93.73838 | 0.4540753 | Au79.65Si11.3Ag8.59Ge0.47
293 | 293 | 585.2102 | 1.472277 | 608.3827 | 88.01322 | 91.12024 | 0.5006748 | Au78.71Ge14.04Si4.62Pd2.63
293 | 293 | 608.9904 | 2.522411 | 941.046 | 85.06409 | 96.64156 | 0.4811242 | Au83.93Ce5.92Ag5.56Si4.61
411.2571 | 451.3518 | 666.9471 | 4.101522 | 193.4199 | 85.10344 | 25.83339 | 0.6166263 | Au51.37Cu18.01Ge17.53Si9.14Pd3.95
380.7433 | 433.6108 | 680.0779 | 0.06 | 510.8349 | 96.75061 | 25.77809 | 0.5598525 | Au52.18Cu31.66Si7.12Ge5.62Ag3.44
293 | 293 | 665.3444 | 1.299029 | 833.3246 | 85.1793 | 94.5124 | 0.4403735 | Au81.1Si11.87Ag7.02
293 | 293 | 650.2362 | 2.790859 | 862.9897 | 86.58537 | 95.14359 | 0.4506055 | Au80.96Si9.27Ag5.7Cu2.52Pd1.55
293 | 293 | 624.394 | 3.082184 | 866.677 | 86.22829 | 90.35741 | 0.469255 | Au77.96Si11.83Ag9.1Ti1.1
346.7192 | 380.8867 | 624.2846 | 0.06 | 259.5014 | 88.84308 | 33.18365 | 0.5553865 | Au60.23Cu29.23Si9.36Ag1.18
405.1437 | 464.2089 | 704.9782 | 0.6424868 | 573.9175 | 85.0418 | 16.4815 | 0.5746897 | Au49.9Cu27.79Ge13.91Si7.73Ti0.66
293 | 293 | 627.1595 | 2.780286 | 586.504 | 87.54529 | 113.2237 | 0.4671858 | Au92.27Ag3.93Si3.31Ti0.5
293 | 293 | 647.0423 | 1.394055 | 507.3837 | 85.65552 | 114.7736 | 0.4528297 | Au94.65Si3.29Ag2.07
316.9017 | 340.4695 | 583.3753 | 4.396057 | 389.8878 | 89.17169 | 68.15991 | 0.543221 | Au73.34Cu10.38Ge10.33Si3.33Pd2.63
324.652 | 344.4408 | 581 | 3.440167 | 867.154 | 86.93238 | 63.18088 | 0.5587813 | Au69.11Cu9.75Ge9.44Si8.84Ag2.88
348.1453 | 328.1697 | 608.6252 | 2.602054 | 236.9664 | 86.05436 | 43.06911 | 0.5720192 | Au64.06Cu21.24Si10.13Sc4.55
293 | 293 | 665.4253 | 1.473387 | 874.7081 | 85.37342 | 94.23673 | 0.4403199 | Au80.15Si11.11Ag5.34Cu2.09Pd1.31
368.3944 | 410.8936 | 658.1113 | 0.6116968 | 140.5 | 87.2304 | 34.90481 | 0.5597752 | Au56.91Cu21.46Ge12.52Si4.77Ag4.34
293 | 293 | 606.2829 | 2.466302 | 869.0246 | 86.23322 | 87.53249 | 0.4832727 | Au79.06Si7.26Ag7.03Ge5.65Nb1.0
320.5703 | 355.88 | 623.6389 | 0.3001139 | 140.5 | 85.36216 | 40.55888 | 0.5140319 | Au67.35Cu28.28Si4.36
320.3594 | 335.3961 | 581 | 1.880637 | 777.0128 | 87.72318 | 56.80738 | 0.5513931 | Au68.65Cu15.46Si9.52Ag5.86Y0.5
293 | 324.5449 | 581 | 1.630477 | 883.1787 | 90.33002 | 78.12968 | 0.5043029 | Au71.45Ge11.68Si8.76Ag6.81Ce1.31
344.5714 | 371.5638 | 599.4452 | 1.225214 | 140.5 | 95.95783 | 52.5139 | 0.5748172 | Au63.64Cu19.44Ag7.98Si7.09Pd1.86
355.1377 | 381.9099 | 582.4607 | 1.346142 | 664.9862 | 87.44738 | 50.37824 | 0.6097195 | Au60.82Cu16.73Si13.4Ag8.94Ce0.13
360.2321 | 410.3935 | 628.0545 | 0.1450459 | 140.5 | 85.04981 | 25.38187 | 0.5735683 | Au58.56Cu25.62Ge11.31Si4.51
301.0492 | 358.5903 | 595.2119 | 0.4204875 | 140.5 | 85.76336 | 49.90631 | 0.5057848 | Au65.54Cu27.59Ce5.93Si0.92
350.6431 | 404.7333 | 601.2533 | 2.67677 | 505.3803 | 86.73056 | 51.3894 | 0.583187 | Au61.48Cu17.76Si12.85Ag5.08Pd2.83
344.5125 | 385.7851 | 581 | 0.3620247 | 856.239 | 92.30242 | 48.0337 | 0.5929648 | Au62.49Cu15.13Si12.68Ag7.25Ti2.44
344.1112 | 382.9967 | 638.9114 | 2.012301 | 140.5 | 85.12363 | 41.59865 | 0.5385899 | Au63.43Cu22.58Si9.56Pd4.26Ag0.17
348.8461 | 370.354 | 617.0098 | 0.06 | 459.1024 | 86.03572 | 44.44979 | 0.5653817 | Au61.35Cu20.33Si13.82Ag2.5Ti1.99
337.3819 | 384.7886 | 583.6436 | 2.168211 | 496.4833 | 85.05775 | 51.12856 | 0.5780615 | Au66.07Cu16.89Si10.23Ag3.56Pd3.24
348.8391 | 374.6078 | 615.5092 | 0.1215478 | 140.5 | 85.34352 | 34.94895 | 0.5667487 | Au60.51Cu21.51Si9.68Ge7.93Gd0.37
338.0713 | 394.2398 | 581.1829 | 6.14351 | 434.8657 | 85.20459 | 73.36613 | 0.5816953 | Au67.06Ge13.33Pd6.9Cu6.61Si6.1
293 | 293 | 664.5176 | 0.8797678 | 822.0241 | 88.10786 | 95.62814 | 0.4409214 | Au81.38Si11.58Ag6.63Ge0.41
293 | 293 | 592.3024 | 0.8121634 | 967.1214 | 89.6355 | 89.01455 | 0.4946797 | Au75.34Si9.12Ge6.99Ti4.37Ag4.17
319.3868 | 342.7565 | 612.2683 | 3.43147 | 140.5 | 108.5599 | 56.55997 | 0.5216452 | Au67.14Cu16.86Ag16.0
322.8989 | 347.1962 | 588.1351 | 1.772451 | 859.8666 | 89.82234 | 54.85295 | 0.5490216 | Au67.87Cu15.15Si10.59Ag6.39
332.4989 | 330.9464 | 617.5311 | 0.06 | 140.5 | 86.22139 | 40.25293 | 0.5384326 | Au64.84Cu23.99Si6.76Ge4.41
397.4352 | 465.6621 | 686.9254 | 4.628653 | 140.5 | 103.1341 | 24.53445 | 0.5785711 | Au48.11Cu19.71Ge15.78Ag9.28Si7.14
331.5263 | 359.5314 | 620.4333 | 0.06 | 140.5 | 86.43985 | 36.94874 | 0.5343464 | Au65.18Cu28.18Si6.64
328.5251 | 343.8223 | 618.6917 | 1.091678 | 140.5 | 87.15681 | 44.78776 | 0.5309997 | Au67.44Cu24.4Si6.63Ti1.53
384.2749 | 478.0239 | 678.3919 | 0.06 | 669.3851 | 90.17474 | 22.08726 | 0.5664497 | Au51.08Cu34.11Si8.09Pd6.72
293 | 293 | 581 | 2.463778 | 908.2629 | 93.47324 | 82.94116 | 0.5043029 | Au75.11Ge9.99Ag7.07Si6.34Ti1.48
315.2679 | 310.7218 | 596.3007 | 2.62485 | 665.0082 | 85.67424 | 65.23652 | 0.5287063 | Au75.4Cu16.07Si6.6Pd1.72Nb0.19
293 | 293 | 637.4103 | 3.400512 | 839.1754 | 85.9133 | 93.65268 | 0.4596725 | Au79.58Si11.27Ag9.15
334.5816 | 347.974 | 598.4097 | 0.9884319 | 821.7029 | 85.67471 | 82.52141 | 0.559118 | Au67.86Si14.42Ge12.78Ag4.94
318.7517 | 328.8324 | 636.1597 | 1.638552 | 140.5 | 85.26684 | 47.38366 | 0.5010561 | Au68.05Cu24.48Ge3.78Si3.21La0.47
293 | 293 | 643.4996 | 2.951623 | 784.0127 | 91.58768 | 96.94331 | 0.4553228 | Au81.7Si9.97Ag8.32
302.4624 | 296.5374 | 582.8145 | 5.847144 | 676.2363 | 90.22535 | 61.36698 | 0.5189685 | Au72.91Cu12.81Ag5.77Si5.52Sc2.99
339.0105 | 342.9451 | 606.715 | 2.103016 | 409.0156 | 86.88114 | 39.80286 | 0.558764 | Au65.21Cu20.55Si12.93Gd1.3
325.0769 | 358.6165 | 581 | 3.038157 | 1147.146 | 85.76658 | 66.30607 | 0.5595127 | Au70.42Si14.1Cu8.06Ag6.02Ge1.4
310.6547 | 359.1557 | 611.2196 | 0.06693296 | 140.5 | 85.98383 | 45.40417 | 0.5082538 | Au61.38Cu27.81Ce8.27Si2.52
293 | 293 | 600.0936 | 3.885272 | 710.528 | 88.39159 | 105.6212 | 0.4882572 | Au92.2Ag4.78Ge2.64Si0.37
347.2216 | 390.4948 | 621.3805 | 0.08109091 | 140.5 | 87.71576 | 27.11845 | 0.5587906 | Au58.49Cu26.07Ge9.65Si3.29Ce2.49
349.8523 | 337.3042 | 616.1575 | 1.19238 | 140.5 | 109.8423 | 51.89748 | 0.567797 | Au64.02Cu26.28Ag9.71
312.684 | 315.8529 | 593.7936 | 2.708529 | 598.2013 | 85.82298 | 62.63829 | 0.5265869 | Au75.21Cu16.42Si6.0Pd2.37
367.1428 | 398.6226 | 659.4306 | 0.06 | 434.4281 | 85.60452 | 30.19165 | 0.5567573 | Au54.95Cu29.8Si11.77Ag3.49
366.2826 | 422.5894 | 641.1059 | 0.7281974 | 281.5289 | 86.46245 | 41.07015 | 0.5713293 | Au54.94Cu25.68Si9.11Ag6.58Pd3.69
412.2089 | 454.3977 | 703.0406 | 1.545555 | 378.0736 | 85.18356 | 18.14722 | 0.586323 | Au48.97Cu24.68Si13.25Ge11.84Ag1.26
363.3343 | 337.9663 | 611.2627 | 3.795904 | 389.882 | 86.73413 | 54.20201 | 0.5943996 | Au63.42Cu13.83Si9.86Ge7.17Sc5.7
351.8455 | 363.9251 | 609.036 | 0.1488172 | 140.5 | 94.07835 | 44.85454 | 0.5777089 | Au60.56Cu24.39Si8.76Ag5.26Pd1.04
326.1759 | 347.0701 | 620.4799 | 1.415179 | 140.5 | 86.11708 | 46.50509 | 0.5256833 | Au67.78Cu24.59Si5.62Ti2.02
334.385 | 341.8893 | 616.5556 | 1.734971 | 140.5 | 91.05966 | 41.7227 | 0.5423437 | Au65.71Cu25.64Si7.4Sc1.25
293 | 296.3289 | 620.6238 | 1.907257 | 858.9397 | 85.19962 | 86.0487 | 0.4721056 | Au74.97Si10.41Ge9.78Ag4.6Sc0.23
321.3304 | 340.3808 | 600.9371 | 3.453892 | 344.2421 | 85.72709 | 55.88516 | 0.5347155 | Au72.69Cu18.43Si6.31Pd2.57
415.3197 | 478.9679 | 704.0063 | 3.206886 | 424.5411 | 88.75444 | 24.57212 | 0.5899375 | Au45.02Cu27.97Si14.1Ag8.77Pd4.14