## Sheet1
Tg(K) | Tx(K) | Tl(K) | Dmax(mm) | yield(MPa) | Modulus (GPa) | Ε(%) | Tg/Tl | Chemical composition
412.4975 | 523.4324 | 815.9826 | 3.227576 | 1438.31 | 48.44475 | 14.85815 | 0.5055224 | Ce58.14Co16.27Ni16.14Al9.45
396.3207 | 504.3629 | 780.2623 | 2.851816 | 1087.576 | 46.69588 | 12.47541 | 0.5079327 | Ce56.39Cu13.85Fe13.36Al12.23Sc4.17
350.7026 | 442.9397 | 699.9317 | 2.184738 | 1027.506 | 49.50102 | 16.29287 | 0.5010526 | Ce59.94Cu16.07Ni12.91Al7.95Ag3.13
420.9643 | 527.4832 | 831.5355 | 3.732761 | 1449.849 | 47.75653 | 12.57243 | 0.5062494 | Ce56.13Co17.45Ni16.14Al8.59Y1.7
407.169 | 538.8289 | 799.22 | 3.430522 | 1059.79 | 63.04225 | 13.78349 | 0.509458 | Ce49.89Ni19.15Al15.63Cu13.35Zn1.98
453.432 | 514.9346 | 835.9465 | 2.265884 | 1360.114 | 92.28935 | 12.83867 | 0.5424175 | Ce46.8Al19.13Ag17.24Ni16.83
443.6447 | 543.9345 | 898.4346 | 4.777224 | 1497.935 | 65.74771 | 14.77856 | 0.4937975 | Ce48.06Fe17.11Ni14.08Al13.43La7.2Si0.13
507.259 | 573.8452 | 923.5608 | 0.4115545 | 1159.785 | 63.36608 | 15.39485 | 0.5492427 | Ce50.03Al36.14Fe12.0C1.09Gd0.73
450.1308 | 509.4739 | 765.6041 | 5.966528 | 1298.237 | 49.73871 | 12.41974 | 0.587942 | Ce57.74Al25.98Ni11.02Fe4.16Sc1.1
439.8588 | 489.778 | 772.8099 | 4.210132 | 1096.061 | 44.07322 | 13.51989 | 0.5691682 | Ce55.43Al24.21Ni11.9Cu8.46
432.8402 | 516.749 | 891.3491 | 4.204303 | 1276.039 | 63.5662 | 16.17078 | 0.4856012 | Ce53.97Ni30.83Al12.74Zn2.44
533.0397 | 619.8298 | 995.3765 | 0.06 | 876.9169 | 81.32188 | 23.25152 | 0.5355157 | Ce44.8Al29.64Fe25.41Y0.15
453.7416 | 576.9447 | 811.6622 | 4.132092 | 1450.101 | 56.49622 | 12.83352 | 0.5590276 | Ce49.76Ni23.15Al22.08Gd5.01
413.0963 | 525.5838 | 828.4139 | 3.946088 | 700.9322 | 51.63345 | 16.17571 | 0.4986592 | Ce56.08Al15.5Fe14.83Cu13.52Si0.09
415.4934 | 473.7188 | 737.1054 | 7.349413 | 1201.412 | 47.15278 | 12.96994 | 0.5636825 | Ce61.28Al20.61Fe10.39Ni5.67Gd2.07
469.0088 | 627.2514 | 946.4971 | 4.289638 | 1356.721 | 69.7457 | 12.71672 | 0.4955206 | Ce47.05Ni21.66Co18.23Al13.06
559.4016 | 681.884 | 1031.35 | 2.013983 | 1121.213 | 85.85322 | 23.04026 | 0.5423976 | Ce37.29Al28.52Fe20.73Ni8.1Nb3.07La2.3
540.4247 | 592.4781 | 987.7496 | 0.06 | 1105.669 | 71.87792 | 18.95582 | 0.5471272 | Ce45.45Al37.44Fe16.12Gd0.97
417.5909 | 516.7595 | 816.1316 | 3.516944 | 651.4504 | 47.37928 | 12.18098 | 0.5116711 | Ce56.17Al18.61Cu14.27Fe10.95
402.7705 | 436.7396 | 772.499 | 3.67877 | 875.4794 | 50.66254 | 12.11063 | 0.5213865 | Ce62.68Ni21.3Al10.12Zn5.91
474.9204 | 590.3087 | 845.6374 | 2.09288 | 1142.041 | 60.21076 | 16.40725 | 0.5616124 | Ce52.16Al25.9Fe12.97Cu5.11Nb2.59Sc1.26
391.1731 | 392.3873 | 763.3477 | 0.4399223 | 1137.882 | 44.09219 | 13.25374 | 0.5124442 | Ce48.13La15.58Zn14.94Ni13.03Al8.32
427.9919 | 522.2243 | 805.3683 | 5.570541 | 1322.199 | 49.61964 | 15.25842 | 0.5314239 | Ce48.32Al16.99Fe12.6La11.69Ni9.96Si0.44
406.7916 | 533.1666 | 838.5911 | 1.686071 | 1308.546 | 49.52881 | 14.2427 | 0.4850893 | Ce56.75Ni22.8Co10.62Al9.84
471.0672 | 551.8812 | 776.1132 | 2.113407 | 859.3904 | 53.02405 | 12.65724 | 0.6069568 | Ce49.04Al26.14Fe14.81La10.01
446.1188 | 562.1069 | 777.464 | 5.113532 | 947.6545 | 49.80961 | 12.11029 | 0.5738128 | Ce57.18Al27.15Fe8.43Cu5.57Ni1.67
460.1457 | 525.2273 | 864.9456 | 3.745364 | 992.7619 | 64.55274 | 20.51084 | 0.5319939 | Ce56.47Al23.8Fe19.74
444.8184 | 523.0861 | 856.9155 | 4.65784 | 1093.255 | 63.30935 | 19.06605 | 0.5190925 | Ce57.29Al21.78Fe19.1Gd1.84
506.7446 | 639.8556 | 933.8375 | 3.115671 | 1267.752 | 80.12563 | 13.24474 | 0.5426475 | Ce44.8Al24.75Fe15.9Ni11.19Zn2.6Si0.74
447.9233 | 540.8911 | 814.2708 | 5.385153 | 1344.337 | 66.20508 | 14.41027 | 0.5500913 | Ce52.92Al20.72Fe10.19Ni10.0Cu3.61Zn2.54
473.7808 | 574.3266 | 868.3312 | 4.936617 | 1274.388 | 67.36902 | 12.73011 | 0.5456223 | Ce50.9Al17.16Fe13.82Co12.18Nb4.61Gd1.34
411.0333 | 572.4407 | 851.4083 | 3.275629 | 1172.193 | 67.03446 | 12.80953 | 0.4827687 | Ce47.48Cu17.43Co14.22Ni12.84Al7.52Fe0.5
410.4744 | 497.4799 | 797.6877 | 3.536446 | 1326.951 | 59.09457 | 16.15189 | 0.5145804 | Ce55.31Ni12.02Fe10.48Al10.44Co8.37Ag3.4
453.1217 | 514.0374 | 855.1987 | 4.106412 | 1435.183 | 55.38484 | 15.66798 | 0.5298438 | Ce54.26Al15.47Fe14.6Ni9.27Nb3.69La2.72
575.8816 | 636.5446 | 1043.4 | 0.06 | 1078.982 | 97.11572 | 15.68925 | 0.5519282 | Ce40.92Al38.6Fe18.6B1.87
413.0164 | 394.3407 | 739.3188 | 0.06 | 1236.937 | 56.05353 | 14.54477 | 0.5586445 | Ce61.22Ni26.68Ti12.1
500.3947 | 613.0209 | 880.6495 | 5.628123 | 649.0481 | 72.45908 | 12.23346 | 0.5682109 | Ce28.39Al25.94La19.46Fe17.28Gd8.74Cu0.19