## Sheet1
Tg(K) | Tx(K) | Tl(K) | Dmax(mm) | yield(MPa) | Modulus (GPa) | Ε(%) | Tg/Tl | Chemical composition
889.4499 | 895.8989 | 1385.663 | 0.06 | 1217.004 | 253.5948 | 34.37282 | 0.6418948 | B41.76Co40.68Ta8.75C4.91Er2.24Mo1.37Ti0.29
730.8583 | 735.5298 | 1064.228 | 2.133712 | 820.7208 | 142.5729 | 17.34916 | 0.6867496 | Er25.81Co25.52B24.54Zr13.52Dy10.6
887.1597 | 935.1863 | 1460.544 | 0.06 | 607.4757 | 274.7471 | 32.84414 | 0.6074172 | B46.52Co45.23Ta8.25
905.7453 | 912.892 | 1362.671 | 0.06 | 1813.733 | 262.3016 | 26.01233 | 0.6646836 | B37.57Co36.34C8.71Ta8.24Mo7.58Er1.19Gd0.37
867.9204 | 945.395 | 1503.091 | 1.772788 | 2110.192 | 225.6141 | 17.97926 | 0.5774239 | B32.4Co26.98Fe19.99Cr14.3Ta5.23Nb0.82Ti0.28
935.8699 | 947.7627 | 1314.066 | 0.06 | 2248.013 | 268.8225 | 16.41594 | 0.7121939 | B38.05Co37.44Mo11.34Ta7.04Dy4.42Er1.72
927.3393 | 942.9289 | 1408.694 | 0.06 | 962.9242 | 255.9034 | 36.11018 | 0.6582973 | B44.16Co42.91C8.13Fe2.78Nb2.02
963.3878 | 895.5465 | 1357.82 | 0.06 | 1627.059 | 238.3205 | 12.49639 | 0.7095108 | B45.46Co33.94Si5.73Dy5.31Cr5.11Nb3.49Ce0.95
864.567 | 920.5999 | 1461.416 | 0.06 | 1892.191 | 239.9311 | 30.94691 | 0.5915955 | B32.32Fe30.66Co28.77Nb2.61Dy2.27Ti1.86Zr1.52
852.4848 | 804.5242 | 1356.181 | 0.06 | 1925.432 | 233.9282 | 33.19694 | 0.6285922 | B42.16Co31.04C16.35Ta6.87Ce1.91Nb1.66
952.4101 | 939.2881 | 1488.285 | 0.9531943 | 1263.281 | 254.861 | 19.8101 | 0.639938 | B44.38Co37.93Cr11.75Ti3.55Er1.55Si0.85
909.2817 | 911.4872 | 1481.149 | 2.023035 | 1970.216 | 232.362 | 30.54142 | 0.6139028 | B35.54Co29.72Fe16.88Cr12.41Zr3.13Nb1.61Sc0.71
867.9396 | 883.7868 | 1446.938 | 0.06 | 1792.892 | 233.0762 | 12.36606 | 0.5998458 | B40.4Co32.56Ta11.73Cr9.58C5.74
976.913 | 955.0676 | 1440.722 | 0.06 | 1226.019 | 264.8596 | 30.74214 | 0.6780719 | B51.03Co41.79Si5.49Nb1.69
854.0404 | 920.393 | 1437.866 | 1.349132 | 2226.735 | 226.7939 | 30.32137 | 0.5939638 | B29.99Co26.96Fe25.84C9.5Ta3.91Mo3.81
872.6089 | 928.6911 | 1410.148 | 2.479409 | 1369.607 | 250.5692 | 42.7241 | 0.6188066 | Fe38.15Co24.74B21.82Mo11.82Er2.2Dy1.11Ta0.16
1011.794 | 996.1817 | 1414.268 | 0.06 | 2463.416 | 274.6928 | 21.77421 | 0.7154191 | B42.0Co39.49Mo12.04Nb4.45Cr1.14Y0.88
860.1842 | 916.4767 | 1477.413 | 0.06 | 1904.083 | 241.3117 | 19.00344 | 0.5822233 | B32.8Co31.51Fe20.24Ta8.26Si3.69C3.49
1019.545 | 956.2334 | 1346.697 | 0.06 | 2688.894 | 263.6342 | 21.5931 | 0.7570706 | B38.48Co37.53Mo15.37Si5.21Ta2.81Ti0.61
918.2149 | 870.0657 | 1422.902 | 0.06 | 1626.261 | 252.8858 | 38.5168 | 0.6453113 | B43.61Co35.76C14.3Zr2.86Cr2.63Y0.84
903.4911 | 915.6973 | 1509.317 | 0.06 | 1939.936 | 269.7817 | 23.89465 | 0.5986094 | B42.41Co29.25Fe24.68Dy3.1Si0.56
906.0736 | 881.1192 | 1333.408 | 0.06 | 888.7944 | 252.4849 | 14.78225 | 0.6795174 | B46.91Co37.53Dy6.88Ta4.04Er2.47La2.17
855.9117 | 830.1032 | 1361.911 | 0.06 | 2154.049 | 213.5435 | 13.13736 | 0.6284637 | B35.24Co29.8C16.47Cr8.51Ti3.47Ta3.47Zr3.03
895.8893 | 938.6246 | 1484.753 | 2.224118 | 1754.857 | 249.5749 | 27.90533 | 0.6033928 | Fe31.31B26.84Co24.97Mo10.17Ta3.43Cr2.98Nb0.3
887.8058 | 949.3393 | 1486.567 | 1.845409 | 1605.735 | 252.2621 | 32.86192 | 0.5972187 | B32.82Fe31.96Co31.44Mo2.79Nb0.99
849.6473 | 905.8437 | 1486.264 | 0.06 | 2324.613 | 268.9848 | 13.57924 | 0.5716665 | B37.11Fe24.68Co24.59Ta8.57Nb2.97Zr2.09
914.507 | 955.166 | 1448.438 | 0.06 | 845.3676 | 267.0137 | 33.85801 | 0.6313746 | B47.1Co45.28Ta5.1Zr2.53
983.2906 | 988.8426 | 1417.056 | 1.391736 | 1895.515 | 258.9304 | 14.12905 | 0.6938968 | B40.15Co36.81Cr12.42Mo9.05Ti1.0Si0.56
878.0178 | 910.2585 | 1411.423 | 0.06 | 945.5166 | 263.3756 | 28.22136 | 0.6220796 | B44.17Co42.35Ta7.91C3.98Dy1.48Ti0.1
948.016 | 994.1672 | 1378.779 | 0.1225584 | 2021.949 | 259.4742 | 13.31205 | 0.6875765 | B36.36Co32.78Fe14.39Mo9.92Dy3.93Nb2.62
970.3134 | 944.9489 | 1356.379 | 0.06 | 1580.143 | 261.398 | 23.13493 | 0.7153702 | B40.98Co36.93C12.46Mo8.97Er0.66
928.2742 | 876.7568 | 1360.32 | 0.06 | 1308.773 | 245.1642 | 14.89658 | 0.6823938 | B41.69Co37.59Si5.51Ta5.45Dy5.41Cr2.38Nb1.96
933.398 | 947.3396 | 1459.224 | 0.06 | 1138.776 | 272.603 | 29.57554 | 0.6396538 | B51.44Co38.56Ta5.11Si3.09Ag1.78
847.0789 | 935.7619 | 1416.028 | 3.366658 | 2678.807 | 205.3992 | 24.29928 | 0.5982077 | B28.27Fe27.53Co20.53Cr11.96C6.7Dy5.03
1048.98 | 968.8947 | 1352.284 | 0.06 | 2568.691 | 281.51 | 22.96474 | 0.7757096 | B42.83Co34.55Mo17.53Si2.27Er1.59Dy1.24
923.7472 | 944.8582 | 1394.541 | 0.7443947 | 2165.106 | 248.0328 | 22.96236 | 0.6624021 | B29.49Co28.47Fe25.34Mo9.53Si4.1Ti1.9Nb1.16
826.3024 | 786.8004 | 1333.164 | 0.06 | 1744.008 | 227.2593 | 22.16502 | 0.6198054 | B36.01Co33.15C18.71Ta9.77Ag2.36
952.9166 | 952.9305 | 1444.088 | 0.06 | 1407.005 | 261.7173 | 38.46273 | 0.6598745 | B48.2Co42.45Zr3.18Si2.68Gd1.94Nb1.53
885.4048 | 937.4525 | 1451.824 | 1.067928 | 1945.433 | 235.5689 | 34.11046 | 0.6098567 | B32.99Fe28.35Co28.12C4.6Cr2.83Mo2.07Zr1.05
899.751 | 907.6048 | 1450.8 | 0.06 | 1534.711 | 270.9703 | 31.11842 | 0.620176 | B50.24Co35.35C6.3Ta5.13Gd2.98
908.4454 | 950.1749 | 1459.233 | 0.06 | 572.759 | 272.648 | 34.17403 | 0.62255 | B48.84Co45.07Ta6.08
911.1097 | 979.7164 | 1398.127 | 1.321521 | 2064.128 | 238.2428 | 27.1819 | 0.6516646 | B32.09Co24.98Fe17.5C9.08Mo8.44Cr7.91
966.5821 | 867.4075 | 1217.58 | 0.06 | 2245.718 | 230.2149 | 12.73672 | 0.7938552 | B32.04Co28.78C17.96Mo15.8Si2.36Nb1.67Dy1.39
859.3479 | 917.9266 | 1461.533 | 0.06 | 1072.764 | 273.6385 | 28.68124 | 0.5879771 | B46.94Co39.32Ta11.98Gd1.77
882.2023 | 927.3265 | 1490.561 | 1.672859 | 1535.071 | 249.1315 | 37.62448 | 0.5918593 | B33.95Co31.74Fe31.1Nb3.2