## Sheet1
Tg(K) | Tx(K) | Tl(K) | Dmax(mm) | yield(MPa) | Modulus (GPa) | Ε(%) | Tg/Tl | Chemical composition
446.6382 | 515.5365 | 782.0021 | 6.204913 | 386.0337 | 63.78997 | 51.1566 | 0.5711471 | Mg62.33Cu29.09In5.29Co3.29
658.4252 | 857.4293 | 1253.468 | 1.561713 | 1380.709 | 124.9083 | 5.922314 | 0.5252829 | Cu46.35Pd23.33Hf16.61Ni13.09Nb0.64
578.2358 | 716.8254 | 1173.952 | 8.34531 | 1920.287 | 136.8574 | 40.75873 | 0.4925547 | Pd45.82Ag27.62Cu22.94Sc3.62
648.3887 | 746.3521 | 1121.667 | 15.05965 | 2027.476 | 120.9193 | 18.23772 | 0.5780582 | Zr32.75Ni24.61Cu19.34Mg11.78Ag11.52
577.9533 | 814.3805 | 971.4666 | 4.634084 | 1139.715 | 97.19707 | 25.61054 | 0.5949286 | Sn26.07Pd25.76Cu25.02Gd19.67Pt3.48
446.284 | 526.3098 | 814.1995 | 4.855657 | 635.1336 | 65.46765 | 33.36988 | 0.5481261 | Mg39.61Cu37.42Gd21.54Pd1.43
449.7668 | 535.4311 | 790.2296 | 2.405771 | 2136.115 | 85.55899 | 28.45135 | 0.5691597 | Ca35.03Cu34.54Pt27.12Mg3.31
545.5401 | 557.2191 | 1021.318 | 0.06 | 1286.801 | 66.80562 | 23.27914 | 0.5341533 | Mg33.78Cu32.59Ti32.39Zr1.24
629.1557 | 590.7766 | 963.0149 | 5.673914 | 720.9135 | 74.77598 | 22.85132 | 0.6533188 | Mg29.7Cu29.13Zr28.93Al6.84Hf3.29Gd2.11
636.6403 | 787.3555 | 1317.324 | 1.942345 | 1723.549 | 121.6484 | 36.61816 | 0.4832831 | Cu60.61Pd35.45Co3.94
434.2338 | 484.0685 | 889.8841 | 8.712624 | 1342.253 | 99.10864 | 16.33914 | 0.4879666 | Ca35.59Cu34.73Ag29.68
576.4502 | 739.8157 | 1075.196 | 10.17818 | 1204.667 | 132.6514 | 6.577607 | 0.5361349 | Cu43.96Ag29.98Hf16.53Gd4.4Al4.35La0.78
625.4207 | 722.3508 | 1101.157 | 6.253181 | 1447.179 | 137.9401 | 15.27598 | 0.5679669 | Cu36.74Ag32.71Ni23.01Gd3.57Sn3.5Y0.46
690.541 | 834.7268 | 1288.117 | 7.67191 | 1566.2 | 122.3208 | 31.96577 | 0.5360855 | Cu46.58Pd32.48Al14.28Co6.66
668.3055 | 541.8435 | 1085.985 | 0.15218 | 1634.783 | 97.39211 | 14.28067 | 0.6153908 | Ga31.67Cu31.41Sn16.51Ag10.66Ti9.75
405.4543 | 440.0889 | 740.7295 | 4.403179 | 1272.691 | 51.33373 | 19.25802 | 0.5473716 | Ca39.35Cu39.06Mg18.48Nb3.13
505.9005 | 559.6123 | 799.9668 | 6.554079 | 419.8919 | 76.84098 | 23.88391 | 0.6324018 | Mg31.72Cu31.59Pt18.77Gd8.05In7.71Ni2.15
657.4748 | 704.7191 | 1151.918 | 8.108217 | 1049.865 | 124.5604 | 9.890803 | 0.5707652 | Zr40.81Ag34.01Cu25.18
474.9098 | 447.547 | 790.7255 | 1.270706 | 1857.209 | 42.15845 | 13.48981 | 0.6006001 | Ca64.16Cu21.45Nb12.52Hf1.31Sc0.55
723.0492 | 760.0916 | 1188.215 | 7.936813 | 2075.982 | 120.9539 | 9.380386 | 0.6085173 | Zr27.92Hf25.89Cu21.9Ni17.83Ag6.47
427.5086 | 474.4892 | 742.9354 | 3.882129 | 924.6455 | 72.19437 | 36.69932 | 0.5754318 | Mg57.66Cu37.37P2.68Gd2.29
472.2143 | 531.1224 | 924.5563 | 7.486277 | 689.4364 | 102.0606 | 13.73408 | 0.5107469 | Mg38.09Cu34.49Ag19.83Al5.11Ni2.49
493.5922 | 503.8269 | 898.3508 | 5.058624 | 1833.995 | 53.07313 | 16.36274 | 0.5494426 | Ca44.55Cu22.81Pd19.68Pt10.32Cr2.64
543.5567 | 463.2718 | 825.6466 | 1.005825 | 1646.807 | 85.25578 | 23.71745 | 0.6583406 | Ga24.33Pt23.46Gd20.87Mg18.29Cu11.58Nb1.47
501.6249 | 577.0816 | 903.9463 | 13.96885 | 962.4121 | 72.22789 | 19.12742 | 0.5549277 | Mg42.52Cu31.94Hf13.76Y10.84Co0.47Pd0.46
754.0876 | 728.9007 | 1293.032 | 2.967925 | 1154.814 | 114.6972 | 24.06937 | 0.5831931 | Ni35.99Cu33.99Al13.0Nb12.45Mg3.22Si1.36
551.5535 | 498.9806 | 878.778 | 3.897205 | 1448.142 | 61.75261 | 18.97948 | 0.6276369 | Ca39.69Cu20.93Ni16.55Pt13.86In6.88Sc2.1
673.9039 | 746.333 | 1242.802 | 2.636673 | 2552.825 | 117.2062 | 47.12045 | 0.5422458 | Pd49.18Cu28.31Ti22.51
527.7423 | 623.4509 | 863.8298 | 1.743607 | 1232.531 | 56.39127 | 18.42162 | 0.6109332 | Ca35.59Hf35.57Mg16.75Cu10.51Sn1.59
637.0236 | 787.6588 | 1311.457 | 2.627596 | 1650.687 | 122.4232 | 35.50524 | 0.4857373 | Cu58.54Pd36.4Co5.06
562.1498 | 833.1246 | 1179.574 | 3.311601 | 1929.892 | 122.9464 | 6.511713 | 0.4765702 | Cu54.46Ag18.08Pd16.28Ni8.82Mg1.81Co0.55
626.4895 | 682.4552 | 1077.222 | 4.764899 | 1533.855 | 121.8817 | 13.38877 | 0.5815788 | Cu54.88Pt20.8Ti16.15Pd8.1Y0.06
497.2838 | 493.7297 | 879.4342 | 0.06 | 1474.006 | 38.75589 | 13.36753 | 0.5654588 | Ca48.58Ti34.66Cu16.75
540.1427 | 592.3014 | 967.6339 | 0.06 | 1873.694 | 50.41608 | 18.18104 | 0.5582098 | Ca34.17Cu33.86Ti31.96
584.0869 | 550.9832 | 973.3821 | 5.369326 | 640.7872 | 84.83934 | 31.78259 | 0.6000592 | Mg40.19Cu39.22Al19.41Zr0.7Ag0.47
462.0055 | 444.7244 | 820.915 | 0.06 | 2144.992 | 41.25139 | 15.11726 | 0.5627934 | Ca57.19Cu35.0Cr4.08Nb2.53Sc1.2
515.7444 | 728.5763 | 1195.234 | 4.933754 | 1817.762 | 123.4162 | 7.80843 | 0.4315009 | Cu60.3Ag32.11Y4.69Gd1.93Si0.86Sn0.1
555.9009 | 546.8549 | 938.3074 | 7.106437 | 902.4823 | 97.40507 | 20.28911 | 0.5924508 | Ag24.36Zr23.94Cu21.03Mg13.66Ca12.21Ga4.81
482.9194 | 543.097 | 927.6878 | 2.408987 | 1084.086 | 67.67398 | 36.51672 | 0.5205624 | Mg49.34Cu20.57Ti19.56Pd9.08Ce1.44
483.9602 | 553.9285 | 926.2724 | 3.710588 | 1401.365 | 83.92518 | 31.26143 | 0.5224815 | Mg37.57Cu36.29Ti12.3Ag9.09Pd4.74
503.4376 | 533.6485 | 882.2211 | 6.056012 | 966.7543 | 44.31091 | 14.05293 | 0.5706478 | Ca39.85Cu19.71Ag15.41Ti12.05Nb10.83Co2.16
691.6499 | 777.4713 | 1225.591 | 2.315195 | 877.4364 | 121.6354 | 14.27302 | 0.5643399 | Cu51.81Hf25.33Ni20.02Ti2.85
705.9874 | 784.7769 | 1124.072 | 12.29467 | 1395.838 | 119.797 | 12.52523 | 0.6280627 | Zr28.07Cu21.44Hf20.61Ag17.98Pd10.48Ti1.4
455.6582 | 457.9374 | 804.9053 | 0.06 | 1657.192 | 52.51581 | 21.34888 | 0.5661016 | Ca49.09Cu34.95Pt6.55Co5.57In3.85
643.0309 | 751.0264 | 1218.456 | 0.378092 | 2010.592 | 122.6146 | 5.934572 | 0.5277422 | Cu39.41Ti34.56Ag14.66Ni11.35
636.1992 | 848.5339 | 1285.222 | 0.6907428 | 1420.356 | 121.1378 | 20.84783 | 0.4950112 | Cu56.44Pd26.71Ni11.49Sn5.37
659.9785 | 730.7363 | 1145.914 | 10.55185 | 1441.156 | 119.6223 | 17.80605 | 0.5759406 | Zr46.95Ag27.17Cu18.88Pd5.72Sn1.28
453.9628 | 610.6011 | 988.6092 | 3.458289 | 1364.716 | 127.0197 | 5.978572 | 0.4591933 | Cu50.49Ag28.32Mg17.4Sn3.79
529.6608 | 682.4384 | 994.9303 | 8.387857 | 1719.102 | 144.8348 | 20.35775 | 0.5323597 | Ag40.5Cu26.48Hf16.19Pt15.42Ti1.39
462.5547 | 455.405 | 834.9632 | 0.06 | 1899.103 | 41.25601 | 16.86828 | 0.5539821 | Ca57.2Cu35.0Hf5.22Cr1.74Sc0.84
559.7474 | 581.3479 | 860.0219 | 2.246991 | 1851.156 | 115.1184 | 15.84377 | 0.6508525 | Pt49.86Cu20.1In15.64Pd14.41
635.2363 | 687.3044 | 1067.608 | 10.18443 | 1319.497 | 134.7382 | 12.17826 | 0.595009 | Ag37.02Zr20.43Hf19.91Cu13.9In8.74
672.1008 | 776.6717 | 1243.617 | 9.841837 | 1896.214 | 117.2047 | 44.63212 | 0.5404405 | Pd55.07Cu24.91Ni13.81Gd4.43Ti1.8
673.0621 | 710.4254 | 1296.939 | 6.890554 | 1310.341 | 123.0271 | 49.11703 | 0.5189619 | Pd55.69Cu40.43Ag3.88
475.6411 | 486.9476 | 936.2737 | 9.0216 | 1395.605 | 100.274 | 12.8882 | 0.508015 | Ca31.06Cu30.03Ag29.67Al9.25
446.5636 | 564.9102 | 923.3446 | 8.760576 | 1357.752 | 88.25637 | 30.54616 | 0.483637 | Mg36.0Cu35.71Pd17.93Sc10.36
624.4889 | 781.0286 | 1273.509 | 3.843026 | 1577.214 | 122.6552 | 31.20349 | 0.4903686 | Cu54.14Pd37.68Ag4.1Co4.08
463.1746 | 540.7058 | 868.3319 | 2.754806 | 923.3452 | 114.9932 | 15.82675 | 0.5334073 | Ag30.6Cu30.21Mg28.12Sn6.05In4.16Nb0.85
551.6764 | 731.1443 | 1100.886 | 3.898948 | 1786.916 | 136.3267 | 12.82818 | 0.5011205 | Cu52.95Ag33.27Ni7.47Sn5.68Si0.63
631.7732 | 843.5425 | 1234.654 | 2.699202 | 1694.978 | 126.9505 | 10.97511 | 0.5117007 | Cu45.3Pd23.06Ni20.17Ag11.11Nb0.37
621.825 | 788.1663 | 1255.051 | 4.199461 | 1498.917 | 121.593 | 39.87576 | 0.4954581 | Cu56.08Pd37.31Sn6.6
629.6445 | 713.486 | 1213.357 | 7.740872 | 1551.039 | 120.5669 | 7.682361 | 0.5189279 | Cu60.03Hf16.45Ag15.5Cr4.71Al3.32
428.5296 | 502.2529 | 838.7429 | 10.76775 | 1372.787 | 85.26194 | 14.90727 | 0.5109188 | Ca38.54Cu28.31Ag20.76Pd9.0Gd2.77Y0.64
630.2732 | 648.0685 | 1121.481 | 5.544594 | 1595.268 | 115.7099 | 41.44194 | 0.5620007 | Pd48.82Cu20.7Pt16.03Y7.06Zr6.73Co0.67
647.2792 | 744.4972 | 1128.244 | 8.832574 | 1696.929 | 119.9989 | 13.56937 | 0.5737049 | Zr51.01Ag30.29Cu18.7
505.2072 | 514.6298 | 907.8087 | 5.96259 | 851.9185 | 77.73085 | 42.81605 | 0.5565128 | Mg54.46Cu26.94Ni18.61
482.3401 | 523.992 | 896.8684 | 7.146326 | 820.8544 | 95.90816 | 29.93864 | 0.5378048 | Mg41.49Cu40.12Ag12.4Ti3.07Ni2.93
612.1512 | 423.7195 | 892.8063 | 0.06 | 1962.137 | 40.47476 | 34.94332 | 0.6856484 | Ca26.0Cu25.97In23.54Ga20.64Al3.86
656.6144 | 781.4981 | 1131.654 | 0.06 | 1330.86 | 120.8036 | 8.945553 | 0.5802256 | Cu55.4Sn35.24Pd9.36
671.5012 | 774.3811 | 1267.615 | 0.9733001 | 1840.96 | 118.0153 | 38.67002 | 0.5297359 | Pd41.55Cu38.65Ti19.8
658.7913 | 667.1916 | 1128.819 | 5.818057 | 1409.947 | 119.1731 | 13.7297 | 0.5836113 | Zr47.79Ag29.19Cu18.27Ti4.76
700.5827 | 790.6062 | 1268.555 | 7.418535 | 1429.825 | 122.4308 | 40.84599 | 0.5522681 | Cu45.58Pd37.68Al16.74
521.7954 | 535.6805 | 920.7695 | 2.85453 | 1719.113 | 56.40058 | 18.77123 | 0.5666949 | Ca41.51Cu41.1Hf14.96Sc2.42
457.9156 | 535.9029 | 889.1205 | 8.811965 | 1371.315 | 78.20161 | 12.24153 | 0.5150209 | Ca33.65Cu33.21Ag18.85Ti12.51La1.78
555.6602 | 483.9945 | 1005.932 | 0.06 | 1408.602 | 41.02791 | 13.63104 | 0.5523836 | Ca30.82Zr30.37Ti29.81Cu8.99
682.9425 | 736.94 | 1150.633 | 7.344418 | 1640.864 | 123.7766 | 6.958372 | 0.5935362 | Cu35.65Ag25.64Ni18.94Zr16.52Pt2.68Nb0.57
674.9759 | 698.0148 | 1174.56 | 5.929266 | 1098.198 | 119.1959 | 11.96693 | 0.5746626 | Zr41.91Cu33.31Ag24.78
487.9793 | 484.41 | 889.0413 | 8.479277 | 1449.619 | 89.60726 | 13.61657 | 0.5488825 | Ca36.05Ag24.76Cu21.99Nb9.44Co5.5Si2.26
485.2428 | 523.0213 | 959.1807 | 5.748529 | 2268.593 | 53.57089 | 17.51547 | 0.505893 | Ca38.03Cu37.65Pd16.91Sc7.42
391.4887 | 431.492 | 723.1244 | 3.367051 | 1374.922 | 51.46902 | 20.58445 | 0.5413849 | Ca40.74Cu39.6Mg19.67
475.7616 | 526.7816 | 885.3832 | 6.772978 | 2088.435 | 46.42031 | 12.32084 | 0.5373511 | Ca48.74Cu35.84Al11.15Y2.85Co1.44
481.5891 | 493.7651 | 930.2094 | 7.116627 | 1470.486 | 117.2433 | 15.28432 | 0.5177212 | Ag37.87Cu30.11Ca20.08Ti9.01Gd2.94
476.7048 | 557.4119 | 934.6654 | 9.339936 | 1276.795 | 89.62275 | 14.06719 | 0.5100272 | Ca28.68Cu28.3Ag25.42Sn9.04Al4.42In4.15
511.1887 | 530.0306 | 698.6325 | 4.355415 | 1073.803 | 73.42545 | 22.37065 | 0.731699 | Mg34.75Cu26.61Pt20.63P9.19Al8.33Co0.47