## Sheet1
Tg(K) | Tx(K) | Tl(K) | Dmax(mm) | yield(MPa) | Modulus (GPa) | Ε(%) | Tg/Tl | Chemical composition
614.0265 | 526.3827 | 1209.199 | 0.06 | 1069.78 | 115.6298 | 30.31203 | 0.5077962 | Tm30.12Fe29.36C21.81Mn14.87Y3.86
935.644 | 941.9164 | 1505.778 | 4.212372 | 3617.942 | 257.7857 | 62.54593 | 0.6213694 | Fe49.07B37.07W9.25V2.08Ta1.38Er1.15
627.7063 | 655.665 | 1082.703 | 1.214763 | 2699.856 | 131.8567 | 31.19933 | 0.5797584 | Ni47.69Fe31.63P18.76Nb1.93
719.4119 | 688.0043 | 1370.014 | 1.856272 | 2513.192 | 186.2209 | 41.38205 | 0.5251127 | Ni54.44Fe32.66Nb6.4Mo3.43Ga3.06
967.1202 | 909.5715 | 1452.17 | 2.019222 | 3469.682 | 264.2717 | 70.24936 | 0.6659829 | Fe46.16B35.36Mo13.67V2.9In1.92
946.8239 | 954.1712 | 1516.9 | 2.610952 | 3371.898 | 247.7054 | 65.21681 | 0.6241836 | Fe54.1B26.42W10.83Cr5.02Mo3.65
711.5194 | 790.2991 | 1280.291 | 5.974217 | 3240.865 | 155.4377 | 25.29444 | 0.555748 | Ni27.21Fe26.92Y14.85B13.17C8.45Tm5.51Dy3.91
965.5767 | 954.274 | 1508.018 | 3.547225 | 3941.15 | 251.0313 | 67.2582 | 0.6402952 | Fe51.41B37.59Cr4.53Mo2.63Zr2.12W1.73
683.8898 | 835.4943 | 1077.443 | 1.14051 | 2392.386 | 124.7481 | 38.33861 | 0.6347343 | Tb29.44Fe28.84Y18.71Ni14.85B8.16
967.3453 | 933.8148 | 1517.155 | 6.274181 | 3186.798 | 264.9781 | 75.94829 | 0.6376049 | Fe57.32B30.23Mo12.46
691.6414 | 722.3148 | 1348.124 | 4.961117 | 2459.33 | 177.64 | 49.55902 | 0.5130401 | Ni45.14Fe43.84Zr6.41Ga4.47Y0.15
959.3218 | 931.851 | 1513.462 | 5.843102 | 3356.173 | 260.933 | 77.74394 | 0.6338592 | Fe58.4B31.18Mo10.43
946.0939 | 924.2644 | 1490.801 | 6.524846 | 3288.139 | 263.5828 | 75.21023 | 0.634621 | Fe55.36B31.54Mo9.43V3.67
706.1298 | 658.9407 | 1376.253 | 4.238366 | 2347.436 | 163.0377 | 43.90701 | 0.5130813 | Ni47.69Fe43.07Nb7.72Tm1.52
911.7266 | 906.2709 | 1423.328 | 3.199956 | 2295.049 | 249.629 | 67.46944 | 0.6405599 | Fe51.54Mo21.82B18.62Nb4.43Pb1.64Cr1.45V0.5
841.1657 | 880.2724 | 1403.195 | 1.295512 | 3742.986 | 246.7363 | 71.5251 | 0.5994644 | Fe57.92B23.84Mn9.1Pb3.92Mo2.9Ta1.49Tm0.84
623.5464 | 623.0734 | 959.4619 | 5.747458 | 1361.281 | 111.4894 | 45.79294 | 0.6498919 | Er25.86Fe25.03Zr20.52V17.91Mn7.34C2.46Y0.86