## Sheet1
Tg(K) | Tx(K) | Tl(K) | Dmax(mm) | yield(MPa) | Modulus (GPa) | Ε(%) | Tg/Tl | Chemical composition
606.6839 | 635.8223 | 985.0396 | 2.938371 | 3546.222 | 72.21005 | 35.09019 | 0.615898 | Gd56.18Al32.16Ni11.66
523.7334 | 566.0521 | 855.6639 | 3.311697 | 4105.083 | 73.09417 | 37.39237 | 0.6120784 | Gd70.61Al15.0Ni13.3Nb1.09
731.1283 | 754.6514 | 1145.457 | 3.676526 | 2593.544 | 94.83023 | 21.24406 | 0.6382853 | Gd33.59Al30.85Co25.61Ni9.64Ti0.31
594.838 | 629.7334 | 1009.171 | 2.141487 | 2836.074 | 84.93816 | 32.51544 | 0.589432 | Gd51.2Al25.17Ni22.79Ag0.84
601.0835 | 656.8069 | 998.5744 | 4.295687 | 3061.861 | 71.60606 | 22.10575 | 0.6019416 | Gd55.23Al30.97Co12.73Y1.06
658.74 | 734.6126 | 1124.435 | 5.258677 | 2421.747 | 88.20714 | 18.83273 | 0.5858412 | Gd35.49Ni25.26Co24.3Al14.32Zr0.63
609.0533 | 672.2853 | 1012.902 | 2.704639 | 2897.734 | 74.03858 | 25.38848 | 0.6012955 | Gd52.84Al27.06Co20.1
565.2991 | 636.1501 | 967.9953 | 2.833663 | 2340.094 | 73.32127 | 30.3839 | 0.5839895 | Gd51.63Ni26.71Al18.78Y1.63La1.27
521.2082 | 567.1073 | 854.7511 | 3.308502 | 4077.874 | 72.38323 | 35.28317 | 0.6097777 | Gd70.68Al15.63Ni13.69
677.7603 | 708.7951 | 1025.321 | 0.06 | 2723.95 | 80.04383 | 18.20063 | 0.6610223 | Gd43.72Co29.2Al23.19Ti3.9
568.2394 | 581.6236 | 931.2167 | 4.530909 | 3782.029 | 71.47333 | 18.2445 | 0.6102118 | Gd63.34Al24.97Ni5.65Mn3.4Zr2.63
692.5571 | 705.007 | 1055.984 | 2.597876 | 2923.171 | 82.17707 | 24.22516 | 0.6558408 | Gd41.73Al40.08Co17.0Ag1.18
580.9941 | 660.9 | 981.1072 | 2.948907 | 2715.638 | 72.53641 | 25.50964 | 0.5921821 | Gd52.66Ni23.52Al17.97Zr5.85
611.8451 | 677.5896 | 1010.093 | 2.725328 | 2884.051 | 73.63848 | 25.59856 | 0.6057316 | Gd52.34Al27.35Co20.32
629.2302 | 667.9546 | 1021.478 | 6.247706 | 2640.413 | 71.63831 | 20.96284 | 0.6159997 | Gd43.87Al25.07Co20.24Y7.59Nb3.22
584.6877 | 657.8667 | 1023.049 | 2.044109 | 2280.384 | 76.55171 | 21.33108 | 0.5715146 | Gd48.52Ni28.0Al14.14Co9.33Mn0.01
559.5721 | 628.3458 | 969.626 | 2.939556 | 2231.423 | 87.11092 | 28.74584 | 0.577101 | Gd51.37Ni29.44Al16.81Mn2.38
618.5843 | 651.3618 | 1025.205 | 1.248318 | 2833.699 | 93.79442 | 36.96936 | 0.6033759 | Gd47.63Al30.0Ni21.32Nb1.05
565.2109 | 632.587 | 963.948 | 4.19929 | 3164.211 | 77.99896 | 21.01997 | 0.58635 | Gd58.38Al29.39Co10.3Mn1.93
544.851 | 631.7743 | 915.3706 | 3.693056 | 2765.676 | 73.85844 | 31.69982 | 0.5952244 | Gd58.46Ni23.58Al17.97
592.8546 | 608.8158 | 981.674 | 3.039547 | 3570.037 | 74.35569 | 28.75185 | 0.6039221 | Gd55.02Al31.87Ni9.31Mn3.81
573.9895 | 645.8483 | 956.2926 | 2.997306 | 3042.721 | 72.26698 | 35.28409 | 0.6002238 | Gd56.0Al22.99Ni21.01
551.6928 | 591.2657 | 919.132 | 3.170063 | 3660.776 | 72.72153 | 28.79891 | 0.6002324 | Gd65.71Al19.93Ni13.77Nb0.5Co0.1
604.1136 | 620.1222 | 953.1394 | 1.335586 | 3025.857 | 71.46747 | 14.33946 | 0.6338146 | Gd49.74Al26.53Co10.96Y10.55Zr2.2
567.6666 | 558.1279 | 915.1875 | 4.14719 | 3325.428 | 75.37534 | 16.22424 | 0.6202736 | Gd68.87Al26.53Ag4.6
587.4717 | 662.1377 | 1020.556 | 1.868411 | 2544.13 | 81.09934 | 18.84292 | 0.5756386 | Gd44.82Ni26.05Al22.66Y6.46
500.6176 | 484.0247 | 945.9301 | 4.274593 | 2254.803 | 82.21909 | 14.66199 | 0.5292331 | Gd55.23Co22.61Ag22.16
622.201 | 684.1163 | 1003.917 | 2.272656 | 2778.353 | 73.17333 | 24.51094 | 0.6197732 | Gd50.75Al26.27Co22.98
636.8994 | 667.302 | 1003.997 | 3.396322 | 2735.364 | 72.4277 | 25.5523 | 0.6343641 | Gd47.71Al34.07Co15.06Ce3.16
686.8869 | 687.487 | 1052.429 | 2.038672 | 2744.255 | 78.05196 | 25.07808 | 0.6526683 | Gd42.46Al28.41Co25.69Nb1.89La1.57
648.1098 | 694.5099 | 1038.794 | 1.564549 | 2694.105 | 73.53928 | 26.94426 | 0.6239063 | Gd45.74Al27.86Co23.41Zr2.98
687.7267 | 731.923 | 1091.164 | 1.269066 | 2634.817 | 82.98774 | 21.03248 | 0.6302686 | Gd42.18Co35.21Al22.3Sc0.33
604.7055 | 625.9232 | 927.5453 | 2.456951 | 3345.09 | 73.0976 | 19.49354 | 0.6519417 | Gd52.82Al29.99Y8.22Ni7.59Nb1.38
556.8185 | 652.1997 | 987.3975 | 2.415697 | 2826.841 | 75.5042 | 15.03945 | 0.5639253 | Gd42.05Ni22.64Al20.65Y12.64La2.03
703.4038 | 703.1028 | 1185.206 | 2.972774 | 2662.812 | 94.5714 | 25.04998 | 0.5934867 | Gd34.13Al28.04Ni21.79Co16.03
603.9923 | 627.3095 | 974.0701 | 1.700575 | 2988.86 | 74.77122 | 26.18003 | 0.6200707 | Gd51.75Al24.6Co11.96Ni9.55Mn2.15
557.6642 | 618.4133 | 963.0788 | 3.639386 | 3040.327 | 71.49182 | 19.80093 | 0.5790432 | Gd57.08Al27.84Co10.88Mn3.46Y0.75
553.1272 | 659.0696 | 993.1741 | 4.871215 | 2755.347 | 72.93779 | 21.10738 | 0.5569287 | Gd45.84Ni24.01Al17.95Y11.04Sc1.16
579.6428 | 641.4503 | 978.2255 | 2.051685 | 2466.259 | 82.72302 | 31.79686 | 0.5925452 | Gd52.35Ni27.03Al20.43Ag0.18
603.3812 | 650.1667 | 981.7621 | 3.104239 | 2979.101 | 86.51751 | 31.06836 | 0.6145901 | Gd49.16Al26.68Ni18.71Zr3.17Sc2.28
643.3531 | 690.2153 | 996.1773 | 3.522826 | 2840.823 | 75.72168 | 20.58236 | 0.6458219 | Gd47.83Co26.98Al22.49Zr2.51Ti0.2
602.6883 | 639.8949 | 989.141 | 2.452553 | 2868.82 | 73.3832 | 19.10338 | 0.6093047 | Gd49.96Al23.83Co20.75Mn3.03Zr2.41
591.2353 | 638.7962 | 982.4468 | 3.192351 | 3414.244 | 71.7379 | 30.07961 | 0.6017988 | Gd58.28Al25.96Ni14.65Nb1.12
597.8745 | 631.499 | 985.7097 | 2.356378 | 3726.886 | 73.1739 | 25.99584 | 0.6065421 | Gd60.72Al30.2Ni9.08
559.1149 | 612.2406 | 971.5908 | 3.705924 | 2938.736 | 71.84804 | 16.92995 | 0.5754634 | Gd55.3Al25.43Co13.45Mn3.58Y2.25
555.421 | 650.0701 | 980.7467 | 1.850714 | 2874.376 | 71.41955 | 15.47287 | 0.5663246 | Gd40.97Al21.83Ni19.61Y17.09Nb0.5
596.4736 | 644.2403 | 1006.354 | 2.044714 | 2621.644 | 87.9138 | 31.3952 | 0.5927074 | Gd50.71Ni25.47Al23.67La0.16
542.2081 | 563.2165 | 867.2839 | 3.710751 | 3863.069 | 72.89097 | 30.7648 | 0.6251794 | Gd66.34Al15.97Ni9.2Zr5.23Mn3.25
623.3576 | 678.3227 | 1014.376 | 2.587316 | 2955.674 | 78.3841 | 25.04375 | 0.614523 | Gd51.36Al32.01Co16.62
519.2553 | 589.5009 | 868.078 | 2.906372 | 3024.343 | 71.59779 | 33.45668 | 0.5981666 | Gd63.78Ni22.56Al9.13Co3.26Nb1.28
610.6926 | 638.0613 | 1019.084 | 6.823264 | 2391.135 | 75.31876 | 17.511 | 0.5992565 | Gd38.86Al19.64Co15.36Ni14.46Sc11.67
606.4701 | 663.1419 | 1015.745 | 3.875746 | 2932.404 | 71.77909 | 24.45556 | 0.5970692 | Gd53.63Al29.0Co17.37
615.9439 | 629.0215 | 974.2713 | 3.748112 | 2734.916 | 72.50083 | 29.37652 | 0.6322098 | Gd46.79Al23.28Ni17.96Co8.87Ce3.11
724.2762 | 741.6389 | 1103.422 | 0.06 | 2740.392 | 88.27567 | 21.1309 | 0.6563909 | Gd36.64Al32.17Co27.85Ni2.74Nb0.63
536.7104 | 583.58 | 931.5496 | 2.049416 | 3175.891 | 72.44744 | 24.7646 | 0.5761479 | Gd61.36Ni14.64Co11.8Al9.82Nb2.4
573.0751 | 625.9098 | 1055.256 | 6.857257 | 2313.581 | 90.56456 | 28.28603 | 0.5430672 | Gd42.5Ni36.52Al16.31La4.67
637.3568 | 687.4857 | 1030.335 | 1.989783 | 3000.105 | 78.06315 | 26.26258 | 0.6185918 | Gd49.99Al34.17Co15.22Zr0.62
596.9957 | 614.3111 | 965.7943 | 3.437057 | 3237.896 | 81.2486 | 33.91324 | 0.6181396 | Gd53.61Al28.53Ni17.17Mn0.7
569.3357 | 667.6824 | 1003.55 | 2.00751 | 2766.199 | 83.7152 | 17.43964 | 0.5673218 | Gd42.88Ni24.3Al20.71Y12.01Nb0.12
571.4804 | 664.7918 | 1004.963 | 1.001489 | 2760.688 | 80.9888 | 17.2773 | 0.5686582 | Gd41.36Ni26.15Al19.1Y13.17Ti0.21
567.4135 | 597.4518 | 962.6013 | 2.436358 | 3763.346 | 72.43016 | 27.05107 | 0.5894585 | Gd66.04Al24.01Ni8.9Co1.04
601.0597 | 647.9843 | 966.5254 | 5.362604 | 3433.154 | 71.48783 | 25.95837 | 0.6218767 | Gd60.0Al25.79Ni9.37Zr4.84
597.59 | 645.4424 | 1003.361 | 3.435689 | 2841.198 | 91.77205 | 28.84881 | 0.5955881 | Gd46.19Al20.26Co13.88Ni10.27Ag9.41
553.9204 | 572.0586 | 933.4873 | 5.859406 | 2992.12 | 88.82001 | 22.50818 | 0.5933883 | Gd52.75Al17.79Ni16.07Ag13.39
569.7216 | 596.904 | 964.6402 | 3.056778 | 3795.913 | 72.09731 | 21.2958 | 0.5906052 | Gd63.89Al25.1Ni8.71Mn1.53Nb0.76
606.2077 | 542.6916 | 1065.163 | 5.883448 | 3360.827 | 71.80668 | 16.43461 | 0.5691221 | Gd50.07Co20.47Nb16.15Al13.31
562.6472 | 600.6509 | 937.4044 | 4.255352 | 3608.625 | 73.05677 | 27.88805 | 0.6002183 | Gd64.13Al22.53Ni13.34
612.4834 | 668.5203 | 1007.869 | 3.501756 | 2900.712 | 71.76516 | 21.33074 | 0.6077016 | Gd53.01Al28.32Co13.44Ni5.22
668.7471 | 702.575 | 1035.124 | 1.950213 | 2669.73 | 76.85237 | 25.91145 | 0.6460553 | Gd45.37Al27.7Co26.92
559.7386 | 670.472 | 957.0174 | 0.9667558 | 2512.68 | 72.47744 | 37.94629 | 0.5848782 | Gd55.95Ni28.69Al9.51Zr4.1Nb1.76
539.7695 | 627.0618 | 953.5718 | 5.152973 | 2748.406 | 72.33234 | 23.70819 | 0.5660502 | Gd53.04Ni22.74Al16.7Y6.0Mn1.53
610.2475 | 569.269 | 975.02 | 1.749635 | 2589.58 | 76.88952 | 28.36231 | 0.625882 | Gd39.97Al25.64Ni22.41La11.98
598.9624 | 635.3972 | 961.276 | 2.59338 | 3182.507 | 73.45102 | 24.8185 | 0.623091 | Gd49.44Al27.93Ni13.41Y6.86Nb2.37
616.8598 | 637.2052 | 968.6357 | 3.773835 | 3314.83 | 73.84944 | 31.52452 | 0.6368337 | Gd53.35Al30.6Ni14.04Zr2.01
576.8769 | 588.847 | 946.9946 | 10.51065 | 3094.423 | 96.72608 | 12.52202 | 0.609166 | Gd52.93Al32.79Ag14.28
535.1354 | 632.3381 | 926.9291 | 3.695455 | 3333.853 | 72.37074 | 13.32708 | 0.5773208 | Gd45.89Ni20.7Y17.73Al15.69
691.3132 | 716.8447 | 1066.851 | 0.7857568 | 2743.252 | 78.32256 | 22.12655 | 0.6479942 | Gd42.42Co30.66Al26.92
626.4323 | 631.786 | 951.0234 | 4.573291 | 3276.365 | 74.43336 | 22.09716 | 0.6586928 | Gd50.69Al33.28Ni8.58Y6.34Nb1.1
626.7296 | 645.4628 | 1023.829 | 3.036799 | 2622.573 | 102.4754 | 35.27039 | 0.6121432 | Gd47.19Al27.13Ni23.63Nb2.05
624.1609 | 636.8904 | 1014.809 | 3.765023 | 2987.178 | 94.0096 | 33.71077 | 0.6150524 | Gd48.99Al28.53Ni19.8Nb2.69
605.2415 | 653.0265 | 1001.099 | 1.162598 | 2455.747 | 78.06645 | 26.99038 | 0.6045771 | Gd48.7Ni27.29Al19.56Zr2.83Nb1.61
618.4703 | 671.7169 | 1032.703 | 1.760662 | 3098.844 | 75.55236 | 26.53773 | 0.5988848 | Gd53.07Al33.66Co13.26
622.0746 | 663.4642 | 990.0515 | 3.057996 | 2428.788 | 71.97163 | 24.7115 | 0.6283255 | Gd44.03Co20.37Al16.72Ni13.78Ce5.1
707.0552 | 711.1847 | 1122.617 | 0.06 | 2432.136 | 97.92993 | 20.86221 | 0.6298277 | Gd31.13Al31.01Ni27.8Co7.48Y2.58
598.7105 | 623.8121 | 975.3294 | 1.970873 | 3130.219 | 76.87617 | 30.79386 | 0.6138547 | Gd52.07Al28.29Ni16.8Y2.23Nb0.62
577.2341 | 640.822 | 976.9288 | 3.358328 | 2487.703 | 80.86052 | 30.30722 | 0.5908661 | Gd52.12Ni24.98Al21.25Ce1.65
540.7471 | 625.9219 | 908.9548 | 3.377016 | 2725.244 | 76.3503 | 31.25781 | 0.5949108 | Gd59.03Ni24.18Al16.79
552.053 | 638.409 | 961.8307 | 3.638878 | 2865.901 | 74.64644 | 12.9716 | 0.5739606 | Gd43.7Al23.47Ni17.18Y15.56Co0.09
575.5849 | 631.9705 | 973.336 | 4.737486 | 3231.821 | 74.10244 | 21.16675 | 0.5913528 | Gd55.63Al30.42Co9.2Mn3.22Zr1.53
573.2792 | 658.893 | 980.0359 | 4.402447 | 2983.916 | 74.23176 | 16.40931 | 0.5849574 | Gd44.74Al22.82Ni18.63Y11.11Co2.7
608.987 | 633.7233 | 1011.217 | 3.282076 | 2701.91 | 89.29807 | 31.18526 | 0.6022316 | Gd49.66Al23.19Ni21.66Co5.45Ag0.04
613.7511 | 631.4087 | 1006.416 | 3.695666 | 2965.699 | 87.80227 | 34.51148 | 0.6098385 | Gd50.93Al27.47Ni20.44Nb0.71Ti0.45
539.1558 | 616.3556 | 895.0092 | 3.423492 | 3220.042 | 73.66426 | 30.3811 | 0.6024025 | Gd62.51Ni20.06Al16.74Zr0.7
592.2994 | 614.869 | 962.3349 | 2.17264 | 3645.749 | 73.07131 | 24.5304 | 0.6154815 | Gd59.07Al28.98Ni8.98Mn1.91Nb1.04
652.0715 | 674.0771 | 1058.945 | 0.06 | 2634.805 | 85.29528 | 21.03244 | 0.6157744 | Gd36.11Al27.92Ni22.1Y9.75Ti4.13