## Sheet1
Tg(K) | Tx(K) | Tl(K) | Dmax(mm) | yield(MPa) | Modulus (GPa) | Ε(%) | Tg/Tl | Chemical composition
712.1673 | 807.3622 | 1288.76 | 6.12126 | 571.6425 | 137.796 | 11.51505 | 0.5525987 | Cu33.3Ni27.96Hf27.17Al9.46Ti2.11
739.1456 | 788.7066 | 1275.519 | 6.811784 | 977.7086 | 128.1561 | 18.33729 | 0.5794861 | Cu34.39Hf29.17Ni20.66Al8.96Nb6.82
708.5482 | 810.2246 | 1281.309 | 6.354158 | 760.0962 | 140.6523 | 11.22685 | 0.5529878 | Cu34.12Hf24.54Ni22.67Al16.72Ta1.94
746.8632 | 794.4476 | 1299.231 | 13.48935 | 617.4445 | 120.5497 | 11.19791 | 0.5748502 | Cu38.96Hf25.82Al20.2Ni12.43Ti2.6
695.059 | 801.8389 | 1305.941 | 5.652672 | 734.9 | 141.1415 | 12.00288 | 0.5322285 | Cu34.62Ni26.58Hf20.12Al16.22Ta2.45
721.5354 | 794.7897 | 1292.253 | 6.166929 | 569.6751 | 133.7313 | 17.66905 | 0.5583547 | Cu31.88Ni30.01Hf28.64Al9.46
720.1796 | 858.1441 | 1253.218 | 6.140644 | 1061.886 | 122.1594 | 10.68987 | 0.5746642 | Cu39.79Hf36.72Ni19.2Al3.99Nb0.31
741.7956 | 820.8887 | 1297.634 | 8.333252 | 802.5856 | 120.4297 | 8.419258 | 0.5716523 | Cu36.35Hf30.53Ni19.26Al13.86
714.7341 | 808.2288 | 1261.85 | 5.989152 | 604.3631 | 137.3649 | 12.08465 | 0.5664177 | Cu33.4Ni26.08Hf23.65Al14.76Gd2.1
741.2247 | 812.2902 | 1276.031 | 7.757098 | 1077.046 | 125.6142 | 10.27165 | 0.5808832 | Cu41.55Hf32.34Ni13.54Al11.24Nb1.33
706.7584 | 800.0719 | 1282.545 | 5.877844 | 559.1817 | 148.096 | 9.955696 | 0.5510592 | Cu36.45Ni25.09Hf24.78Al12.81Ti0.88
698.1223 | 790.0183 | 1292.535 | 3.597922 | 579.3341 | 121.5084 | 14.6607 | 0.5401186 | Cu42.45Ni24.98Hf24.95Al7.63
678.0701 | 751.1241 | 1239.114 | 1.430922 | 853.9645 | 122.2671 | 11.29671 | 0.5472218 | Cu43.7Hf27.67Ni19.05Ti8.73La0.84
766.7632 | 836.7834 | 1299.163 | 7.606045 | 1836.566 | 136.7627 | 17.4528 | 0.5901977 | Hf70.54Cu11.56Ag10.75Al6.21Ni0.95
736.2327 | 797.3025 | 1261.065 | 6.764356 | 1133.32 | 123.91 | 6.120479 | 0.5838183 | Cu43.18Hf33.81Ni13.93Al8.29La0.79
729.6061 | 802.4137 | 1289.949 | 6.94796 | 687.0812 | 139.039 | 18.43495 | 0.5656084 | Ni30.86Cu30.79Hf26.55Al11.8
685.6072 | 807.6426 | 1249.632 | 4.24189 | 674.4952 | 121.6907 | 22.59513 | 0.5486473 | Cu41.48Ni27.19Hf26.96Al4.08Nb0.29
695.3259 | 800.408 | 1247.406 | 4.221271 | 611.9632 | 123.2476 | 22.19224 | 0.5574175 | Cu43.64Hf26.4Ni24.32Al5.64
711.8116 | 797.9238 | 1273.933 | 4.27768 | 697.0461 | 128.8823 | 11.88036 | 0.5587513 | Cu38.29Hf28.59Ni23.82Al8.76Nb0.53
690.9605 | 810.6315 | 1260.99 | 4.621182 | 1096.213 | 126.5945 | 5.389182 | 0.5479508 | Cu32.65Hf29.77Ni25.14Ti8.41Al4.05
679.5331 | 758.8776 | 1244.672 | 0.8135457 | 1144.766 | 123.29 | 7.502848 | 0.5459538 | Cu45.93Hf25.91Ti13.79Ni13.31Nb1.06
704.7642 | 779.5876 | 1221.456 | 0.7679191 | 1294.358 | 122.7334 | 7.310806 | 0.5769872 | Cu49.3Hf33.05Ni9.49Ti8.17
710.6831 | 809.6805 | 1269.489 | 5.859204 | 638.3754 | 134.9098 | 13.8681 | 0.559818 | Cu34.57Ni24.65Hf23.21Al15.78Gd1.8
719.2882 | 801.7773 | 1265.188 | 3.764297 | 814.4541 | 122.3064 | 20.67007 | 0.5685227 | Cu47.04Hf27.54Ni16.17Al8.12Nb1.13
744.8231 | 798.4604 | 1304.781 | 11.47851 | 968.3021 | 120.4341 | 8.132836 | 0.5708415 | Cu36.5Hf30.41Al17.29Ni13.26Sc2.54
705.7868 | 768.5792 | 1203.791 | 1.725875 | 841.4064 | 123.6231 | 19.53761 | 0.5863034 | Cu48.54Hf29.79Ni18.38Nb2.6Ti0.68
703.0885 | 825.9604 | 1225.441 | 3.58606 | 793.3661 | 122.8365 | 9.391063 | 0.5737434 | Cu38.72Hf28.47Ni21.13Zr8.41Ag3.29
679.4017 | 816.8477 | 1241.86 | 4.597838 | 695.2954 | 124.1704 | 26.50412 | 0.5470838 | Cu40.95Hf28.45Ni27.43Al2.32Nb0.84
532.6147 | 537.355 | 908.8462 | 7.040397 | 739.4799 | 48.2009 | 13.00437 | 0.586034 | La46.88Hf28.04Cu13.41Al10.78Ni0.89
692.8993 | 769.3203 | 1207.956 | 1.287169 | 892.1162 | 123.7515 | 5.606624 | 0.5736132 | Cu45.58Hf31.62Ni14.33Ti5.09Gd3.38
749.6187 | 768.9475 | 1222.394 | 9.040038 | 1608.121 | 148.1989 | 13.62351 | 0.6132381 | Hf67.04Ag19.01Al9.25Cu3.71Ni0.98
712.1102 | 801.6939 | 1263.539 | 3.582853 | 784.3966 | 133.3628 | 20.31566 | 0.5635839 | Cu42.86Hf26.57Ni19.8Al7.78Nb3.0
761.3449 | 787.0982 | 1303.368 | 13.73865 | 763.7769 | 121.0064 | 7.009805 | 0.5841366 | Cu35.43Hf30.93Al21.3Ni12.35
706.6139 | 784.5527 | 1314.97 | 5.063824 | 611.5763 | 133.946 | 16.33605 | 0.5373611 | Cu38.15Ni28.85Hf19.85Al12.4Nb0.74
729.6091 | 806.3369 | 1292.517 | 7.321546 | 680.1016 | 143.0231 | 17.32929 | 0.5644872 | Cu32.79Ni28.28Hf22.39Al15.51Nb1.02
690.5054 | 793.6636 | 1208.423 | 3.468453 | 1084.472 | 133.9824 | 5.638082 | 0.5714106 | Cu35.79Ni22.62Hf18.17Zr12.55Ag10.86
728.9755 | 829.3216 | 1306.425 | 9.009835 | 709.0002 | 139.5285 | 16.53531 | 0.5579924 | Cu34.04Ni22.29Al21.96Hf21.71
711.9164 | 825.7787 | 1256.809 | 6.612788 | 585.664 | 131.1501 | 15.24 | 0.5664475 | Cu35.08Hf30.82Ni27.6Al6.5
699.9117 | 747.7733 | 1201.878 | 13.61645 | 2004.775 | 120.9495 | 17.79428 | 0.5823483 | Zr25.21Cu24.53Ni22.57Hf20.92Ag6.76