## Sheet1
Tg(K) | Tx(K) | Tl(K) | Dmax(mm) | yield(MPa) | Modulus (GPa) | Ε(%) | Tg/Tl | Chemical composition
466.5884 | 485.0883 | 773.3365 | 13.51963 | 140.5 | 49.51302 | 23.34862 | 0.6033446 | La62.41Co17.61Al10.63Ni3.95Fe3.26Nb2.14
461.683 | 476.2954 | 734.4022 | 11.92071 | 140.5 | 41.88254 | 19.95799 | 0.6286514 | La63.94Co20.73Al15.33
410.7368 | 461.9895 | 849.2253 | 0.8002293 | 324.1465 | 45.33776 | 19.82269 | 0.4836606 | La62.34Ni25.25Al10.14Y2.27
357.3815 | 454.5889 | 786.3592 | 1.405367 | 614.5488 | 59.69006 | 12.49149 | 0.4544762 | La59.26Ni19.13Ag11.84Al7.11Cu2.66
378.6625 | 454.2274 | 722.5668 | 7.136582 | 140.5 | 51.96387 | 12.46808 | 0.5240519 | La59.09Co15.94Ag9.92Ni6.61Ce4.6Al3.85
472.231 | 549.4727 | 843.9493 | 4.826236 | 285.5859 | 61.69607 | 12.2605 | 0.559549 | La50.5Al26.18Co15.09Ag6.87Mg1.03Y0.33
446.3091 | 500.9651 | 787.572 | 12.88584 | 519.9528 | 44.17936 | 14.84403 | 0.5666899 | La57.84Ni15.92Co11.79Cu6.87Al6.69Fe0.91
491.4611 | 517.5904 | 802.9454 | 10.87869 | 140.5 | 54.47475 | 16.10121 | 0.6120729 | La57.08Co22.82Al12.57Ni3.81Fe3.72
449.5269 | 485.9673 | 822.2333 | 3.244716 | 960.5742 | 46.65475 | 12.57702 | 0.5467145 | La53.43Cu24.09Al20.2Ag2.27
427.8641 | 484.0287 | 856.6376 | 3.590159 | 1020.509 | 47.5414 | 12.33768 | 0.4994692 | La57.53Ni26.2Al10.78Cu5.48
484.5738 | 547.3365 | 858.1758 | 5.826736 | 143.7243 | 42.7987 | 12.11092 | 0.5646556 | La48.88Al23.41Co17.35Y10.36
500.1287 | 518.1099 | 852.5804 | 4.371393 | 140.5 | 50.17917 | 18.05995 | 0.5866059 | La56.95Al24.32Co9.83Ti8.91
426.9941 | 477.7602 | 771.8475 | 6.873584 | 551.3064 | 42.03807 | 18.24665 | 0.5532105 | La60.4Al19.38Ni12.11Cu8.11
472.9607 | 513.5379 | 772.2196 | 12.5067 | 140.5 | 42.09335 | 12.73005 | 0.6124692 | La53.7Co19.51Sc13.01Al11.43Ni2.36
364.7738 | 516.2036 | 788.5137 | 6.7479 | 153.3595 | 68.54715 | 12.43664 | 0.4626094 | La45.31Mg16.44Ag15.08Ni10.66Al8.4Cu4.13
377.5261 | 465.9534 | 672.2065 | 3.237766 | 140.5 | 42.62605 | 18.24924 | 0.5616223 | La61.27Al12.47Ag11.49Ce7.19Co3.99Ti3.58
440.6232 | 524.0654 | 811.311 | 7.807585 | 522.9365 | 43.22128 | 23.53149 | 0.5431002 | La57.97Al19.33Ni14.18Co4.39Sc4.12
441.6112 | 444.5024 | 742.4257 | 5.446812 | 140.5 | 42.2375 | 15.23718 | 0.594822 | La60.26Al23.49Ce6.44Mg4.32Fe3.49Co2.01
443.3858 | 426.3783 | 789.0279 | 1.347691 | 467.8161 | 47.80112 | 15.87461 | 0.5619394 | La59.64Al25.91Ag11.45Y3.01
447.7178 | 488.917 | 758.3762 | 9.794361 | 213.5365 | 45.50611 | 12.24964 | 0.5903637 | La59.15Al21.95Cu10.66Co7.28Ag0.97
434.1622 | 518.3089 | 778.2549 | 4.109439 | 685.4425 | 48.8214 | 13.77819 | 0.5578664 | La53.25Al19.23Cu17.72Mg5.64Ag2.61Fe1.56
495.238 | 546.6734 | 803.196 | 7.273977 | 140.5 | 57.21823 | 17.14247 | 0.6165842 | La56.53Co18.81Al18.68Fe5.98
475.7063 | 515.7935 | 835.6064 | 3.627402 | 140.5 | 56.65619 | 12.03955 | 0.5692947 | La53.9Al23.64Co10.46Fe5.18Ag5.15Cu1.69
446.6125 | 538.4439 | 828.5953 | 3.868741 | 1158.537 | 52.9093 | 12.7423 | 0.5389995 | La52.3Al17.76Ni14.62Cu9.14Mg3.89Ag2.28
448.8165 | 448.9345 | 814.7137 | 2.555187 | 348.3051 | 42.49764 | 13.31568 | 0.5508886 | La62.86Al25.36Ni8.68Gd3.09
451.3343 | 619.2452 | 816.5966 | 6.346253 | 140.5 | 68.67115 | 12.98477 | 0.5527017 | La50.3Co21.84Al14.39Ag9.14Fe4.11Sc0.22
483.4164 | 540.7257 | 808.5435 | 9.205381 | 140.5 | 55.84913 | 15.68627 | 0.5978855 | La54.49Co23.57Al11.1Fe5.42Nb5.42
473.1946 | 669.2523 | 919.4537 | 5.104716 | 462.321 | 90.11198 | 12.04672 | 0.5146476 | La36.97Co24.18Al15.37Ag14.98Mg6.71Fe1.81
477.239 | 529.0016 | 772.9573 | 11.59369 | 140.5 | 45.13844 | 12.77165 | 0.6174197 | La53.26Co20.21Al16.39Sc10.14
458.5524 | 563.9186 | 893.738 | 6.054994 | 932.1443 | 47.38443 | 16.91189 | 0.5130725 | La52.43Ni21.32Al16.15Co8.55Nb1.54
469.7136 | 538.7404 | 902.8108 | 9.514647 | 590.1496 | 54.95029 | 17.29461 | 0.5202791 | La53.76Ni20.75Co13.1Al12.39
426.6532 | 485.6584 | 915.7537 | 5.954868 | 912.3289 | 63.21171 | 12.32298 | 0.4659039 | La52.03Ni29.9Al11.22Ag6.86
456.0648 | 514.3919 | 866.9084 | 10.03124 | 1283.212 | 43.90804 | 20.1796 | 0.5260819 | La52.99Ni24.01Al11.55Sc11.45
396.8549 | 456.925 | 762.6189 | 2.831031 | 314.1144 | 52.17466 | 27.57856 | 0.5203843 | La59.49Al18.27Ag17.02Mg3.14Fe2.07
452.3894 | 495.7045 | 879.1012 | 2.405359 | 451.6634 | 48.402 | 13.29811 | 0.5146045 | La51.7Al28.09Ag10.73Cu7.52Nb1.96
436.5385 | 525.4171 | 759.0885 | 8.741922 | 140.5 | 47.32918 | 17.60355 | 0.5750824 | La54.42Co12.25Al12.05Cu9.28Ag8.13Fe3.87
399.4888 | 484.2231 | 851.4729 | 2.738831 | 585.5592 | 49.45434 | 16.09008 | 0.4691738 | La55.8Ni24.37Al8.21Ag5.66Co3.5Mg2.48
364.9097 | 463.4997 | 827.2165 | 1.044164 | 774.7033 | 52.37926 | 12.11315 | 0.4411296 | La58.71Ni23.36Ag9.46Al8.48
433.2613 | 581.232 | 829.6961 | 1.669219 | 509.7032 | 57.79118 | 12.77213 | 0.5221927 | La39.98Mg20.9Ni18.21Al11.42Cu5.73Ag3.76
436.464 | 471.7918 | 695.3792 | 13.38315 | 140.5 | 43.729 | 16.61305 | 0.6276632 | La64.94Al16.42Co11.33Cu7.31
488.0851 | 516.0452 | 878.6932 | 1.966711 | 427.678 | 52.73613 | 12.75641 | 0.555467 | La57.89Al29.14Ni7.4Fe4.07Co1.03Ce0.46
494.3431 | 624.7433 | 868.1883 | 7.350952 | 140.5 | 78.36079 | 20.56776 | 0.5693962 | La45.86Co27.59Al11.27Fe7.67Mg4.07Ag3.55
457.6708 | 473.5625 | 848.0898 | 3.110488 | 668.6864 | 57.22144 | 14.81899 | 0.5396489 | La57.31Al27.43Ni6.95Ag5.51Sc2.8
365.9749 | 468.8965 | 697.1161 | 1.923876 | 140.5 | 42.6385 | 24.20444 | 0.5249841 | La58.69Ag11.66Al8.73Mg8.06Cu7.94Ni4.92
465.275 | 565.8212 | 860.563 | 8.485773 | 521.521 | 53.6591 | 12.81082 | 0.5406635 | La52.92Al17.82Co16.26Ni13.0
459.4539 | 562.8609 | 906.7952 | 3.107754 | 1076.502 | 44.81721 | 16.8264 | 0.5066788 | La54.96Ni22.2Al21.54Fe1.3
469.3255 | 525.5573 | 899.6281 | 4.147535 | 802.4768 | 56.26492 | 12.71633 | 0.5216884 | La51.64Al26.29Ni12.98Ag6.44Cu2.64
482.0634 | 584.578 | 860.7194 | 4.339544 | 936.0985 | 55.83916 | 12.38116 | 0.5600703 | La45.03Al18.31Ni12.54Mg10.46Cu6.95Co6.69
421.6315 | 474.7375 | 750.405 | 9.482042 | 140.5 | 51.68679 | 12.32843 | 0.5618718 | La56.62Co21.31Cu12.92Al6.03Mg3.12
424.4047 | 471.9909 | 774.5463 | 2.424945 | 542.4804 | 51.7143 | 21.83347 | 0.5479397 | La58.83Al23.01Ni7.85Ag7.72Ce2.58
379.3413 | 484.5607 | 795.6931 | 3.684101 | 739.8759 | 54.74483 | 12.22057 | 0.4767432 | La54.9Ni19.24Ag9.67Mg6.41Al6.22Cu3.56
427.0149 | 485.2349 | 773.5361 | 5.478173 | 741.0174 | 47.79575 | 24.94284 | 0.5520297 | La57.12Al20.0Cu14.75Ag4.83Mg3.31
482.0932 | 539.0277 | 839.9553 | 8.468044 | 143.705 | 50.15867 | 12.00295 | 0.573951 | La53.05Al22.15Co14.51Ni7.1Cu1.63Sc1.56
441.1198 | 462.4559 | 807.5118 | 3.802669 | 497.925 | 57.62523 | 14.07914 | 0.5462705 | La59.27Al26.92Ag10.49Co3.2Fe0.12
416.1951 | 511.0526 | 850.9473 | 2.692493 | 616.7169 | 42.2403 | 17.66608 | 0.4890962 | La60.45Ni22.96Al15.18Co1.4
503.4606 | 600.5226 | 847.6819 | 4.512123 | 140.5 | 65.98063 | 12.78729 | 0.5939263 | La46.58Al22.4Co17.64Mg7.83Fe5.55
466.0301 | 507.8306 | 803.1624 | 8.675683 | 140.5 | 57.86494 | 27.36362 | 0.5802438 | La56.65Co25.27Al12.43Mg4.64Fe1.0
438.9729 | 453.8441 | 774.9005 | 6.593114 | 140.5 | 46.28587 | 20.25888 | 0.5664893 | La60.7Al23.58Co7.29Ag5.42Mg1.89Nb1.13
475.0635 | 502.9517 | 758.9677 | 8.667612 | 140.5 | 48.51188 | 12.73332 | 0.6259338 | La58.43Co23.68Al16.76Y1.13
442.227 | 493.8424 | 837.4108 | 1.322466 | 692.2162 | 46.58204 | 22.06219 | 0.5280885 | La54.96Al21.02Ni12.36Ag5.19Fe3.59Y2.87
491.0236 | 524.3896 | 797.6341 | 5.923944 | 140.5 | 53.62897 | 15.58967 | 0.6156001 | La56.79Al20.75Co16.71Fe5.18Ce0.59
479.8662 | 526.381 | 758.8044 | 10.74716 | 140.5 | 53.52192 | 20.95025 | 0.6323978 | La60.28Co18.95Al16.26Fe3.95Ag0.56
414.604 | 490.878 | 768.3628 | 7.859091 | 560.933 | 43.69565 | 25.51954 | 0.539594 | La59.85Al20.65Cu10.61Sc4.92Ag3.97
419.9077 | 497.8621 | 782.989 | 3.23231 | 680.4967 | 42.13772 | 15.41909 | 0.5362882 | La54.85Cu24.41Al12.67Ag6.16Fe1.66Y0.25
469.6714 | 526.13 | 869.8302 | 1.678686 | 814.0859 | 63.56489 | 13.37897 | 0.5399576 | La51.23Al27.99Ni10.86Ag9.93
457.3821 | 460.2129 | 773.9187 | 9.926854 | 140.5 | 48.12598 | 12.05309 | 0.5909949 | La61.77Al21.38Co10.96Gd4.23Ag1.67
424.6235 | 465.711 | 746.7783 | 10.73445 | 140.5 | 45.90119 | 23.99644 | 0.5686072 | La62.47Al19.42Co6.9Ag5.74Ni4.08Cu1.39
373.2648 | 456.3558 | 805.3373 | 0.06 | 561.6593 | 43.4199 | 19.86456 | 0.4634888 | La60.82Ni23.02Al9.42Ag4.68Mg2.06
468.9898 | 644.7234 | 897.2695 | 4.789021 | 575.7945 | 78.15757 | 12.18625 | 0.5226856 | La36.69Co21.61Al18.01Cu9.39Mg9.16Ag5.14
397.4126 | 467.8824 | 772.2582 | 7.318443 | 1417.771 | 41.87764 | 12.79206 | 0.514611 | La56.8Ni19.86Cu10.56Al5.2Ag4.96Sc2.6
485.682 | 492.8753 | 837.8799 | 3.715859 | 140.5 | 55.37047 | 12.57334 | 0.5796559 | La55.96Al27.88Co7.93Mg5.08Fe3.15
467.6258 | 543.1889 | 913.3775 | 5.290195 | 887.9863 | 58.61121 | 12.85629 | 0.5119743 | La50.25Ni21.56Al21.16Ag7.02
396.808 | 514.3904 | 736.5373 | 7.881321 | 140.5 | 52.23926 | 12.2619 | 0.538748 | La56.89Ag12.18Al10.93Co10.86Cu8.69Ni0.45
473.6122 | 532.4421 | 767.4006 | 11.43354 | 140.5 | 55.01457 | 22.98004 | 0.6171642 | La59.36Co19.09Al13.5Fe5.01Mg3.05
350.5851 | 471.0887 | 797.1998 | 0.3836626 | 781.0095 | 62.13938 | 17.15826 | 0.4397707 | La60.61Ni19.84Ag10.16Al7.3Nb2.09
401.0082 | 470.8542 | 875.2279 | 4.15811 | 936.1703 | 45.76694 | 12.10737 | 0.4581757 | La57.78Ni25.69Al12.1Ag4.43
442.2471 | 437.8277 | 794.751 | 3.580431 | 140.5 | 47.22751 | 28.83248 | 0.55646 | La63.19Al24.65Ag4.52Fe3.33Cu3.27Ti1.05
476.5717 | 518.9318 | 763.1335 | 11.69587 | 140.5 | 46.64544 | 12.17989 | 0.6244932 | La60.03Al21.29Co18.68
395.796 | 451.603 | 747.8408 | 0.8051484 | 308.2361 | 57.98999 | 26.33892 | 0.5292517 | La63.84Al17.77Ni12.56Ag5.82
448.211 | 547.218 | 815.7683 | 4.256882 | 246.6001 | 69.79119 | 12.08812 | 0.5494342 | La52.54Al22.5Co14.49Ag10.47
385.3321 | 527.9281 | 763.7922 | 4.614298 | 140.5 | 62.9042 | 12.32689 | 0.5044987 | La51.08Ag27.4Co11.38Cu5.31Al4.82
492.2339 | 552.4358 | 801.1584 | 8.16867 | 140.5 | 52.27315 | 14.28552 | 0.6144027 | La51.5Al18.98Co16.08Fe5.32Mg4.12Cu4.01
416.1552 | 486.4308 | 750.324 | 4.873338 | 140.5 | 51.41248 | 22.49822 | 0.5546341 | La58.28Al17.64Ag10.47Co7.72Fe3.16Mg2.73
365.432 | 435.144 | 650.4568 | 3.793517 | 140.5 | 49.47176 | 13.20721 | 0.5618082 | La62.22Cu10.7Al7.8Ag7.72Ce7.65Fe3.91
425.8615 | 466.3924 | 764.6338 | 5.73276 | 723.0835 | 42.12001 | 22.39307 | 0.5569483 | La61.66Al21.34Cu16.33Ni0.68
393.5595 | 447.7837 | 707.798 | 3.964229 | 339.9597 | 44.22406 | 20.57241 | 0.5560337 | La62.2Al16.5Ag14.08Gd4.33Co2.48Mg0.41
395.6028 | 476.7964 | 754.2848 | 9.15604 | 243.1156 | 55.84686 | 19.3584 | 0.524474 | La58.61Al12.05Co10.89Ni8.87Ag8.57Ce1.03
442.59 | 512.3355 | 884.4223 | 2.176276 | 898.7792 | 46.27899 | 21.51446 | 0.5004283 | La55.93Ni22.19Al16.17Fe4.09Gd1.61
398.6463 | 479.7357 | 753.3888 | 6.110116 | 363.841 | 46.12822 | 24.78157 | 0.5291376 | La60.1Cu19.08Al12.39Ag6.44Ti1.61Ce0.39
420.8984 | 471.8943 | 761.3292 | 5.933438 | 791.7809 | 42.27492 | 21.22465 | 0.5528467 | La59.81Al18.45Cu18.31Ag3.44
449.6315 | 553.3404 | 867.25 | 7.596356 | 1186.076 | 50.14429 | 16.55947 | 0.5184566 | La53.61Ni23.78Al16.7Sc5.9
397.0791 | 522.3913 | 718.3645 | 6.988697 | 140.5 | 42.13877 | 12.50394 | 0.5527543 | La56.24Co19.7Ag11.35Al8.13Ce3.69Fe0.89