## Sheet1
Tg(K) | Tx(K) | Tl(K) | Dmax(mm) | yield(MPa) | Modulus (GPa) | Ε(%) | Tg/Tl | Chemical composition
1076.659 | 793.4218 | 1335.851 | 3.716274 | 1764.366 | 280.6061 | 36.91198 | 0.8059723 | Mo48.6Fe33.32B9.4Co7.67P1.01
1128.482 | 783.2015 | 1228.541 | 3.226655 | 1264.583 | 252.889 | 24.00403 | 0.9185551 | Mo61.49Fe23.18Y10.54B3.16P1.64
1104.535 | 843.1053 | 1269.52 | 7.453799 | 1580.402 | 261.2737 | 24.39008 | 0.8700409 | Mo44.41Fe27.9B16.24Cr7.17P4.29
1148.62 | 850.9958 | 1373.247 | 3.148479 | 1178.081 | 293.3043 | 24.39978 | 0.8364267 | Mo52.82Fe28.89B15.81Cr2.48
1060.786 | 774.8714 | 1188.931 | 6.002626 | 2151.705 | 253.1691 | 24.56405 | 0.892218 | Mo45.04Fe24.88Co12.44B8.88P8.76
1134.136 | 816.1963 | 1348.055 | 1.983014 | 1281.047 | 292.7327 | 27.19813 | 0.8413131 | Mo49.48Fe29.21B18.58Nb2.71
1152.855 | 863.8563 | 1329.929 | 5.400526 | 1480.911 | 305.9233 | 27.17328 | 0.8668546 | Mo46.66B28.15Fe24.18Nb1.01
1122.396 | 792.9905 | 1212.99 | 6.705979 | 1461.563 | 269.8834 | 25.6704 | 0.9253134 | Mo48.91Fe23.93B17.22P6.46Cr3.47
1268.376 | 825.9967 | 1414.189 | 2.787533 | 1454.45 | 295.0147 | 24.65723 | 0.8968923 | Mo75.0Fe19.17B5.2Nb0.65
1064.742 | 796.5053 | 1184.241 | 5.171755 | 1536.995 | 266.7622 | 25.34353 | 0.8990929 | Mo47.72Fe23.98B14.76Ag8.8P4.76
1099.278 | 768.2426 | 1129.217 | 3.807207 | 1557.143 | 271.2254 | 35.26528 | 0.973487 | Mo44.67Fe25.7B19.07P7.47Y3.08
1087.54 | 855.8464 | 1260.043 | 8.157599 | 1641.172 | 255.5901 | 25.6496 | 0.8630977 | Mo47.78Fe27.16B12.45Cr7.11P5.51
1078.225 | 759.3211 | 1137.372 | 4.576874 | 1629.73 | 256.4496 | 24.24892 | 0.9479971 | Mo45.23Fe23.66B18.04P8.51Nb4.56
1151.537 | 838.1401 | 1424.471 | 3.747211 | 1294.999 | 285.5106 | 24.21981 | 0.8083967 | Mo61.51Fe25.49B8.45Ag4.56
825.9064 | 755.5244 | 1009.218 | 5.81317 | 1424.886 | 144.9707 | 12.00698 | 0.8183626 | Y50.91Mo27.46B9.72Fe8.86Co3.04
1111.356 | 804.5588 | 1189.366 | 5.815038 | 1608.444 | 280.061 | 26.0069 | 0.9344099 | Mo43.74Fe24.06B24.04P6.6Cr1.57
1006.26 | 780.9593 | 1041.444 | 2.505364 | 2130.524 | 242.6525 | 33.24467 | 0.9662157 | Mo46.6Fe27.76P15.83B9.8
1095.793 | 799.6942 | 1255.581 | 3.117368 | 1777.519 | 284.4673 | 27.10103 | 0.8727375 | Mo50.75Fe26.11Co10.23B8.54P4.37
1096.245 | 811.4725 | 1328.668 | 4.640379 | 1842.894 | 283.208 | 25.92642 | 0.8250708 | Mo46.66Fe25.07Co15.86B10.06P2.36
1142.607 | 847.8419 | 1333.444 | 6.01328 | 1323.632 | 293.0405 | 24.22776 | 0.8568841 | Mo51.9Fe25.37B13.34Co6.99Cr2.41
1039.227 | 941.8283 | 1365.311 | 12.17658 | 1550.251 | 238.0822 | 24.87688 | 0.7611646 | Mo42.42Fe29.72Cr17.95B8.88P1.05
1081.011 | 784.6084 | 1191.814 | 3.461672 | 1522.17 | 258.6256 | 32.28664 | 0.90703 | Mo39.89Fe26.12B21.33Y6.68P5.97
1078.227 | 901.1074 | 1313.608 | 9.92854 | 1694.175 | 260.1407 | 25.57341 | 0.8208132 | Mo45.72Fe29.66Cr11.68B10.97P1.98
1049.337 | 857.8623 | 1223.046 | 8.175385 | 1815.461 | 250.0377 | 24.27719 | 0.8579704 | Mo48.07Fe28.51Cr8.83B7.67P6.92
1142.101 | 825.6772 | 1291.502 | 7.252486 | 1412.31 | 285.3422 | 24.29214 | 0.8843197 | Mo45.87Fe25.13B22.8Cr3.29P2.92
1213.669 | 851.6036 | 1455.714 | 0.9127657 | 1487.793 | 294.5957 | 24.66531 | 0.8337276 | Mo71.45Fe23.97B4.18Nb0.41
1064.639 | 816.2737 | 1179.089 | 7.181266 | 1843.984 | 254.2616 | 24.62713 | 0.9029338 | Mo45.11Fe26.11B13.28P9.28Cr6.2
1101.47 | 914.5948 | 1364.487 | 9.668935 | 1683.177 | 266.7792 | 24.00449 | 0.8072408 | Mo44.56Fe29.93B14.38Cr11.13
1135.485 | 839.1448 | 1330.319 | 3.043996 | 1348.886 | 300.1649 | 30.48974 | 0.8535433 | Mo52.46Fe28.31B12.63Co6.6
1035.596 | 831.2173 | 1222.2 | 6.895206 | 1439.767 | 246.9517 | 24.949 | 0.8473206 | Mo53.15Fe25.57Sc10.51Cr6.49B4.27
1081.487 | 836.1266 | 1239.286 | 6.442904 | 1701.255 | 258.0237 | 24.99296 | 0.8726696 | Mo51.59Fe26.62B8.44P7.82Cr5.54
1047.458 | 756.5902 | 1091.16 | 3.230603 | 2115.209 | 260.1857 | 31.02296 | 0.9599491 | Mo45.84Fe25.89B14.22P12.78Co1.26
1100.092 | 753.9224 | 1123.845 | 3.475611 | 1443.162 | 254.6255 | 28.92943 | 0.9788646 | Mo44.3Fe23.57B18.47P7.08Y6.59
1042.732 | 794.8365 | 1218.618 | 0.5993089 | 2240.478 | 261.1313 | 48.23833 | 0.8556672 | Mo48.54Fe34.49B9.59P7.39
1145.648 | 822.4931 | 1380.009 | 1.954339 | 1488.159 | 287.9574 | 24.47337 | 0.8301741 | Mo64.68Fe26.24P4.77B4.31
1117.68 | 829.0766 | 1272.547 | 6.336762 | 1504.792 | 270.3729 | 24.66899 | 0.8783014 | Mo51.24Fe25.73B13.96P5.31Cr3.76
1146.279 | 819.5288 | 1271.399 | 6.475401 | 1358.79 | 292.3778 | 24.15789 | 0.9015887 | Mo46.93B24.93Fe22.34P3.71Cr2.09
1102.195 | 807.1889 | 1235.758 | 2.999588 | 1705.32 | 272.3196 | 25.15169 | 0.8919178 | Mo50.7Fe25.04B9.89Co8.43P5.95
1143.955 | 818.7184 | 1277.325 | 4.931745 | 1424.016 | 275.7768 | 24.10987 | 0.8955867 | Mo53.5Fe24.72B14.94P4.45Cr2.39
1172.09 | 839.8638 | 1339.671 | 5.548864 | 1286.015 | 302.3016 | 27.26653 | 0.8749087 | Mo49.77B25.08Fe23.81Co0.87P0.47
756.0012 | 740.6797 | 812.2268 | 7.839447 | 1660.391 | 97.58041 | 12.86516 | 0.930776 | Y48.19Mo29.96Fe10.98P9.31Co1.56
1122.453 | 814.5732 | 1229.76 | 4.818156 | 1501.447 | 282.6966 | 26.22994 | 0.9127409 | Mo44.92B24.7Fe24.29P3.74Nb2.37
1079.114 | 836.1877 | 1219.948 | 6.247473 | 1726.827 | 261.3905 | 24.61378 | 0.8845569 | Mo50.76Fe26.09B9.9P8.11Cr5.15
1176.722 | 861.6795 | 1403.889 | 4.28279 | 1192.733 | 291.6881 | 24.49777 | 0.8381875 | Mo58.59Fe27.09B13.9Cr0.42
1149.935 | 830.1683 | 1387.199 | 2.263968 | 1473.741 | 284.5063 | 24.09024 | 0.828962 | Mo64.7Fe26.1B4.8P4.4