## Sheet1
Tg(K) | Tx(K) | Tl(K) | Dmax(mm) | yield(MPa) | Modulus (GPa) | Ε(%) | Tg/Tl | Chemical composition
861.5123 | 910.5661 | 1350.349 | 3.500892 | 1801.594 | 148.6458 | 35.90648 | 0.6379926 | Ni58.81Nb29.67Sn7.49La4.04
611.0133 | 570.4241 | 1470.059 | 0.06 | 2746.327 | 139.1194 | 48.62846 | 0.4156385 | Ni84.72Cr8.26Sn7.02
657.4366 | 744.602 | 1364.522 | 11.4814 | 2233.396 | 151.9105 | 46.82166 | 0.4818072 | Pd30.06Fe29.9Hf15.52Ni14.58Ta6.86Cr3.1
868.4592 | 879.8566 | 1292.432 | 2.75139 | 2899.854 | 119.6706 | 24.82097 | 0.6719576 | Ni52.64Zr26.99Nb18.74Gd1.64
875.3638 | 860.2781 | 1362.747 | 5.187967 | 1497.959 | 119.7205 | 42.72858 | 0.6423523 | Ni45.58Nb45.56Gd8.86
778.3206 | 796.7093 | 1430.359 | 0.0765223 | 2543.918 | 158.0421 | 35.2658 | 0.5441433 | Ni66.87Nb22.66Ag10.48
631.7391 | 748.7435 | 1406.165 | 8.07964 | 2082.685 | 170.5705 | 62.6469 | 0.4492637 | Ni37.92Fe32.45Pd22.22Al5.38Y1.2Cr0.82
644.2235 | 819.1654 | 1287.004 | 10.28037 | 2836.545 | 129.6657 | 39.69756 | 0.5005607 | Ni48.21Pd36.09Sn8.4Ta4.33Sc2.99
691.6816 | 761.1817 | 1113.155 | 2.716739 | 1952.092 | 118.2028 | 24.15122 | 0.6213704 | Ni31.97Pt25.85Zr23.67Ti18.5
790.8003 | 854.7849 | 1314.567 | 5.5488 | 2576.452 | 184.4548 | 12.62498 | 0.6015671 | Ni43.48Fe19.26B14.87Zr13.28Pt7.29Nb1.82
610.2297 | 628.0972 | 1518.046 | 0.06 | 2378.176 | 144.6637 | 26.22398 | 0.4019837 | Ni86.69Al11.33Ag1.98
640.0421 | 756.7205 | 1200.903 | 2.862539 | 2368.752 | 135.3548 | 43.35641 | 0.5329675 | Ni51.33Fe15.87Pd15.09Pt9.05P5.25Sn3.4
816.4418 | 863.9415 | 1419.561 | 2.901412 | 1786.926 | 130.7727 | 36.56647 | 0.5751369 | Ni58.61Nb31.95Gd9.44
830.1108 | 836.1621 | 1331.866 | 0.06 | 2933.247 | 178.3368 | 13.78188 | 0.6232689 | Ni62.07B16.37Si9.67Ta6.15Sn4.07Nb1.68
727.176 | 779.5946 | 1295.109 | 3.782858 | 2323.044 | 158.8593 | 28.58878 | 0.5614784 | Ni37.09Fe30.28Nb20.85Y6.3B5.48
577.5118 | 563.1868 | 1246.184 | 0.06 | 2876.688 | 121.5185 | 24.82734 | 0.4634241 | Ni83.17P13.84Pd2.06Sn0.92
874.4517 | 900.1641 | 1341.734 | 2.518263 | 1779.094 | 165.1664 | 14.03718 | 0.6517324 | Ni51.72Nb19.6Hf12.82B12.52Gd3.32
643.4886 | 703.298 | 1451.521 | 0.06 | 2932.909 | 130.5907 | 36.82643 | 0.4433202 | Ni82.1Ti6.97Si6.16Sn3.1Fe1.66
750.0964 | 845.8548 | 1263.693 | 7.292085 | 2111.325 | 135.746 | 20.9267 | 0.5935748 | Ni44.68Zr23.72Cu19.03Nb4.93Sn3.86Ag3.8
742.5544 | 865.3161 | 1224.246 | 0.06 | 1888.986 | 131.7056 | 25.57829 | 0.6065401 | Ni52.28Ti15.88Sn12.28Pt10.92Hf8.62
624.5761 | 750.0968 | 1372.888 | 4.697984 | 2520.819 | 134.9442 | 47.41917 | 0.4549359 | Ni60.34Pd35.57Y4.1
781.541 | 858.9502 | 1287.287 | 4.289398 | 2779.847 | 128.4023 | 31.79163 | 0.6071226 | Ni55.48Nb21.85Pd14.14Gd8.52
767.0052 | 832.3609 | 1401.226 | 0.06 | 2517.079 | 148.306 | 26.3633 | 0.5473815 | Ni68.77Ti14.37Nb8.66B3.12Al2.9Gd2.18
896.5009 | 879.4577 | 1389.815 | 3.991366 | 1390.478 | 129.7719 | 33.17875 | 0.6450504 | Ni47.11Nb45.45Ti4.8Sn2.64
797.4016 | 810.4685 | 1443.715 | 1.925924 | 2482.585 | 159.8071 | 34.03527 | 0.5523263 | Ni63.28Nb25.24Ag11.47
553.8952 | 534.0408 | 1467.784 | 0.06 | 3116.532 | 148.6781 | 48.75427 | 0.3773683 | Ni92.54Sn5.32P2.13
617.2486 | 770.7755 | 1223.731 | 0.06 | 1857.683 | 85.18404 | 39.92519 | 0.5043989 | Ni59.75Pt36.0Y4.25
768.1207 | 704.947 | 1179.053 | 1.773598 | 1939.373 | 128.6836 | 25.73701 | 0.6514728 | Ni41.97Nb26.0Fe18.67Gd13.36
558.6089 | 553.8723 | 1464.065 | 0.06 | 2653.578 | 139.453 | 32.68905 | 0.3815464 | Ni85.65Ti7.76Gd6.59
685.8517 | 799.8531 | 1373.908 | 1.124856 | 2432.059 | 161.0029 | 31.98909 | 0.4991976 | Ni54.35Fe24.87Ti17.76Al2.69Nb0.34
781.4909 | 826.065 | 1287.111 | 3.458557 | 2095.885 | 147.2691 | 28.09942 | 0.6071665 | Ni45.93Nb21.37Fe11.71Pd10.31Ta5.44Pt5.24
855.2407 | 868.2992 | 1479.901 | 2.724455 | 2003.943 | 153.1549 | 37.68878 | 0.5779039 | Ni66.69Nb32.62Sc0.7
799.434 | 854.9964 | 1385.976 | 0.06 | 2343.519 | 142.7781 | 28.96063 | 0.5768024 | Ni54.81Ti23.39Nb14.96Zr6.83
739.3116 | 821.6797 | 1302.723 | 0.06 | 2375.154 | 127.3027 | 33.69892 | 0.5675124 | Ni64.97Hf16.19Si8.47Ti7.79Y2.57
654.2434 | 742.7024 | 1325.107 | 5.558634 | 2302.464 | 155.2077 | 19.65971 | 0.4937287 | Ni44.52Fe24.23Ta13.44Nb7.68Y5.46Si4.68
822.8142 | 816.6921 | 1187.779 | 5.631968 | 1822.851 | 127.5154 | 20.72474 | 0.6927333 | Ni45.36Nb21.16Hf10.41Pt10.25P6.89Fe5.93
725.3814 | 750.4718 | 1303.068 | 8.884335 | 2235.91 | 161.2973 | 41.61269 | 0.556672 | Ni38.95Fe38.45Zr19.11Sn2.88Nb0.63
612.4711 | 845.6682 | 1313.693 | 5.302869 | 2858.311 | 130.8743 | 19.15632 | 0.4662207 | Ni43.05Pd23.23Ta16.08Ti8.03Si4.89La4.71
697.9405 | 836.6463 | 1314.712 | 0.06 | 2525.679 | 126.4174 | 27.42253 | 0.5308693 | Ni63.33Pt15.93Ta11.52Sn6.95Cr1.86Nb0.41
712.4306 | 721.2259 | 1427.007 | 0.4230971 | 2181.021 | 138.5558 | 44.27595 | 0.4992483 | Ni73.44Pd20.95Nb5.61
746.391 | 778.8344 | 1294.043 | 1.010754 | 2098.655 | 111.7248 | 29.57435 | 0.57679 | Ni51.52Ti20.45Nb15.86La12.18
675.9962 | 711.7977 | 1361.458 | 0.7311003 | 2167.333 | 133.4777 | 25.11497 | 0.4965237 | Ni67.57Pt11.16Cr10.5Ta9.53Sn1.25
764.4643 | 854.9723 | 1368.238 | 4.219736 | 1996.753 | 141.3648 | 35.83768 | 0.5587217 | Ni55.4Pd23.58Nb13.24Al5.61Pt2.18
739.701 | 815.8474 | 1222.954 | 0.06 | 2847.433 | 133.3239 | 13.01589 | 0.6048476 | Ni66.6Ti12.07Sn9.57Zr6.26P5.51
686.9054 | 744.5596 | 1410.576 | 0.06 | 2408.767 | 155.674 | 42.11619 | 0.4869681 | Ni74.64Hf18.16Sn6.39Ag0.81
858.9992 | 846.3962 | 1183.185 | 6.12512 | 2296.098 | 114.565 | 16.25964 | 0.7260059 | Ni32.42Nb32.07Zr14.5Pt11.96Ti8.43Si0.62
921.5191 | 933.7414 | 1418.273 | 4.031608 | 1644.678 | 143.3291 | 36.29396 | 0.6497475 | Ni51.14Nb43.55Sn3.41Gd1.9
572.9255 | 621.8998 | 1520.42 | 0.06 | 3501.391 | 126.2436 | 32.09647 | 0.3768206 | Ni87.61Ta11.68Sn0.71
682.972 | 847.3676 | 1274.897 | 0.06 | 2193.471 | 157.9085 | 26.4578 | 0.5357076 | Ni50.86Fe16.27Ti13.42Pt11.69Hf4.58Sn3.18
799.7264 | 840.2757 | 1412.276 | 1.154686 | 2560.785 | 135.028 | 20.96799 | 0.5662679 | Ni58.53Nb14.48Ti12.57Ta8.03Cr6.12Ag0.24
675.7241 | 674.9663 | 1418.189 | 1.79549 | 2375.78 | 168.9019 | 52.64081 | 0.4764698 | Ni61.15Fe26.05Hf6.91Nb2.37Gd2.22Cr1.32
707.7446 | 786.3611 | 1401.901 | 0.06 | 2032.874 | 151.1745 | 45.49723 | 0.5048465 | Ni69.09Hf18.06Cu7.23Al3.23Nb1.91Ce0.47
874.8838 | 904.5582 | 1361.166 | 0.3760544 | 2681.98 | 143.0738 | 31.45998 | 0.6427461 | Ni62.37Nb17.64Zr17.04Sn2.95
856.752 | 904.922 | 1367.078 | 5.621464 | 2271.586 | 143.612 | 34.68141 | 0.6267032 | Ni52.55Nb33.04Pd11.38Zr1.85Ta1.19
849.9457 | 860.8516 | 1466.706 | 3.272908 | 1980.254 | 140.2229 | 34.61656 | 0.5794929 | Ni63.84Nb32.2Gd2.37Cr1.59
854.5789 | 871.8792 | 1274.937 | 3.96488 | 2031.893 | 113.7761 | 26.63791 | 0.6702911 | Ni48.4Nb31.82P8.62Ti6.76Si4.21Gd0.19
714.8151 | 797.8265 | 1320.564 | 3.722536 | 3206.16 | 118.6018 | 38.90645 | 0.5412953 | Pd27.99Ni25.15Zr22.66Ti17.54Pt4.16Cr2.5
745.2467 | 753.1459 | 1204.179 | 3.640046 | 2241.435 | 102.5854 | 24.9779 | 0.6188836 | Ni35.87Zr22.24Ti20.96Hf13.6Y7.33
602.136 | 759.4712 | 1163.127 | 8.985009 | 2389.53 | 114.9664 | 36.29667 | 0.5176873 | Pd41.96Ni20.43Pt16.96Fe10.74Si6.69Gd3.22
655.3194 | 727.9483 | 1124.491 | 4.1818 | 2464.971 | 96.26694 | 16.98127 | 0.5827698 | Ni69.34P15.16Si6.05Ti4.26Al3.78Nb1.39
724.3185 | 686.5872 | 1424.726 | 0.06 | 2957.233 | 155.5764 | 17.32236 | 0.5083913 | Ni78.47B11.09Si6.5Y3.94
718.579 | 783.777 | 1192.439 | 2.475738 | 1985.139 | 134.4311 | 21.10883 | 0.6026126 | Ni49.78Hf28.0Pt20.82Y1.4
926.9066 | 941.9159 | 1434.309 | 3.609582 | 1760.131 | 145.3245 | 35.21007 | 0.6462394 | Ni52.58Nb43.94Sn3.49
675.0618 | 936.7121 | 1347.246 | 3.589496 | 2391.336 | 113.8709 | 32.70376 | 0.5010681 | Ni49.4Pd28.96Ti16.32Zr2.69Si2.53Y0.09
772.0423 | 797.0853 | 1156.275 | 3.440835 | 2292.338 | 139.376 | 15.09705 | 0.6676979 | Ni52.04Hf13.86Nb12.69P10.8Ta8.34Sn2.28
818.3929 | 856.2997 | 1312.812 | 8.136999 | 2403.615 | 152.4996 | 25.69863 | 0.6233893 | Ni35.32Nb30.99Pd23.91B5.31Sn4.45
751.4756 | 880.2141 | 1316.924 | 2.486046 | 2239.833 | 133.8126 | 21.57765 | 0.5706293 | Ni53.79Zr17.22Cu14.87Ti10.44Nb3.69
778.374 | 795.5661 | 1448.736 | 2.474636 | 2159.662 | 142.3719 | 35.51361 | 0.5372779 | Ni67.3Nb24.96Y7.74
689.8131 | 864.579 | 1355.453 | 4.785221 | 1433.056 | 134.2806 | 32.38995 | 0.5089172 | Ni47.1Cu22.34Pd21.97Al5.61Sn1.94Y1.03
884.0625 | 936.5731 | 1470.942 | 3.80248 | 2385.403 | 165.1741 | 19.93637 | 0.6010178 | Ni57.12Nb21.16B10.77Si5.54Ti2.73Sn2.66
818.7158 | 841.7697 | 1308.641 | 6.737708 | 2846.232 | 170.5048 | 30.56326 | 0.6256228 | Pd39.42Zr19.16B19.01Ni16.83Ta3.35Cr2.22
634.3466 | 673.558 | 1459.971 | 0.06 | 2477.287 | 159.0314 | 41.22996 | 0.4344925 | Ni80.17Hf16.45Ag3.38
734.181 | 786.5211 | 999.1491 | 8.917856 | 3290.339 | 96.43054 | 13.43344 | 0.7348063 | Ni40.0Zr34.49P15.44Sn9.54Nb0.51
799.2495 | 801.8137 | 1305.668 | 9.175962 | 2022.487 | 144.058 | 26.8538 | 0.6121382 | Ni47.24Hf23.26Nb14.11Ta8.41Sc6.97
505.5664 | 462.6437 | 1628.49 | 0.06 | 3055.946 | 149.331 | 53.73445 | 0.310451 | Ni97.27Pd1.2Ce1.02Si0.5
808.784 | 848.3495 | 1306.529 | 0.9704205 | 1769.087 | 155.2487 | 33.51279 | 0.6190328 | Ni43.16Hf20.26Ti18.0B11.43Sn5.7Gd1.44
659.4715 | 651.061 | 1245.166 | 4.340332 | 1763.389 | 141.4967 | 44.31938 | 0.5296252 | Ni45.21Fe35.38Pt11.38Si7.07Y0.96
665.8428 | 791.5109 | 1376.365 | 4.804163 | 2253.729 | 138.1733 | 44.63307 | 0.483769 | Ni62.45Pd32.06Sn3.52Al1.99
690.7924 | 746.4778 | 1171.408 | 0.06 | 2355.22 | 123.9473 | 12.42966 | 0.5897111 | Ni64.8Ti17.0P11.95Zr5.23B1.02
770.1741 | 856.9931 | 1298.954 | 2.995818 | 2777.701 | 122.7831 | 28.69788 | 0.5929186 | Ni67.72Nb16.26Si7.65P6.23Sn2.13
868.2028 | 819.7198 | 1372.3 | 4.287563 | 1789.581 | 141.9419 | 34.61272 | 0.6326626 | Ni47.8Nb37.42Fe12.84Si1.93
819.0438 | 940.2752 | 1246.267 | 8.021245 | 2081.75 | 148.5783 | 23.43117 | 0.6571977 | Ni30.97Pd25.0Hf17.84B16.38Si5.16Sn4.66
699.4859 | 775.3689 | 1096.686 | 0.5408417 | 2210.857 | 132.841 | 20.98119 | 0.6378176 | Ni60.23Hf15.5P11.46Si5.58B4.03Gd3.2
788.8252 | 850.1821 | 1454.694 | 0.06 | 2026.872 | 147.6009 | 33.57988 | 0.5422621 | Ni69.9Nb26.67Ce3.43
710.3744 | 823.6194 | 1210.731 | 9.50713 | 1955.002 | 135.1045 | 31.37427 | 0.5867318 | Ni37.69Cu22.05Zr19.0Fe12.84P4.75Al3.68
678.653 | 684.0926 | 1451.272 | 0.06 | 3094.675 | 151.6221 | 41.53574 | 0.4676264 | Ni83.12Zr13.39Sn3.48
811.4261 | 805.9631 | 1330.461 | 7.416743 | 2625.066 | 147.1386 | 28.77052 | 0.6098834 | Ni49.22Zr18.38Fe16.35Hf9.7Nb6.34
712.2692 | 737.9473 | 1387.636 | 2.640144 | 2391.097 | 136.0072 | 37.60795 | 0.5132967 | Ni68.01Pd19.28Nb5.63Y3.69Cr3.38
861.4844 | 915.4887 | 1361.473 | 1.782416 | 2792.362 | 156.8531 | 12.0222 | 0.6327589 | Ni53.07Zr27.32B13.5Si4.37Sn1.74
854.8622 | 835.346 | 1320.187 | 6.234321 | 2341.945 | 171.9001 | 14.20076 | 0.6475309 | Ni40.77Zr20.9B17.95Hf14.36Sn4.34Si1.67
683.0639 | 825.9554 | 1217.473 | 0.06 | 1572.387 | 105.3135 | 15.20982 | 0.5610504 | Ni43.2Ti24.4Pt20.23Zr11.89Y0.29
568.5498 | 520.8964 | 1495.092 | 0.06 | 2942.869 | 149.0931 | 50.22098 | 0.3802776 | Ni90.85Sn5.32Cr3.83
720.4561 | 693.9382 | 1481.69 | 1.189382 | 2404.793 | 152.0581 | 37.10191 | 0.4862393 | Ni75.36Nb11.72Cr4.47Cu4.04Hf2.49Ag1.93
730.8222 | 843.3962 | 1430.698 | 0.06 | 1907.481 | 155.8817 | 28.87021 | 0.5108151 | Ni71.87Al11.75Zr6.93Cu6.17Pt3.28
746.7659 | 847.2424 | 1391.074 | 1.803642 | 2634.3 | 149.1468 | 33.17989 | 0.5368268 | Ni65.75Fe8.72Nb7.67Si6.82B6.74Ce4.31
682.2829 | 794.6696 | 1414.836 | 10.46727 | 2680.045 | 187.4399 | 42.72475 | 0.4822346 | Ni32.16Fe28.68Pd22.35B12.66Y4.15
813.6961 | 832.5465 | 1338.744 | 5.761221 | 2432.682 | 104.888 | 29.59246 | 0.6078054 | Ni34.77Nb33.47Ti19.18Pd11.9Cr0.68
523.5054 | 470.1519 | 1533.428 | 0.06 | 2747.206 | 141.8701 | 44.88937 | 0.3413955 | Ni90.16Cr7.16Gd2.68
647.8887 | 609.3732 | 1508.374 | 0.06 | 2647.306 | 148.2143 | 33.61066 | 0.429528 | Ni83.36Nb9.06Ag4.23Ti3.34
682.0352 | 707.7028 | 1441.945 | 0.7285818 | 2834.057 | 153.0612 | 45.23429 | 0.4729967 | Ni76.21Fe12.11Nb6.74Si2.71Sn2.22