## Sheet1
Tg(K) | Tx(K) | Tl(K) | Dmax(mm) | yield(MPa) | Modulus (GPa) | Ε(%) | Tg/Tl | Chemical composition
394.5829 | 450.4499 | 581 | 0.06 | 1570.48 | 57.30815 | 12.88043 | 0.6791444 | Ce34.3Pt31.49P16.96Cu10.54Ni6.72
515.5759 | 675.7796 | 754.5107 | 7.065278 | 2692.198 | 122.4636 | 12.16858 | 0.6833248 | Pt23.09Pd20.75P18.97Ni18.91Ag18.29
566.3941 | 746.1822 | 1006.497 | 12.11637 | 2583.297 | 123.3159 | 6.327769 | 0.5627378 | Cu33.26Pd26.53Ag23.0P9.43Ni7.78
615.6069 | 718.7364 | 1096.019 | 2.983326 | 1858.702 | 116.9933 | 14.93533 | 0.5616751 | Pt28.28Ti26.01Cu17.12Pd15.15Ni13.44
687.7272 | 830.1398 | 1137.61 | 4.360981 | 2330.396 | 121.9909 | 26.00865 | 0.604537 | Cu22.14Ni21.06Pd20.37Pt19.7Nb16.74
601.5499 | 757.887 | 1086.198 | 3.969283 | 2168.948 | 132.8848 | 6.416121 | 0.5538125 | Cu22.48Ni21.67Pt19.56Ag18.34Pd17.96
617.5717 | 771.6083 | 1078.081 | 0.06 | 2217.542 | 120.736 | 18.08956 | 0.5728435 | Cu35.7Pt29.16Ni16.28Pd14.9Y3.96
559.96 | 735.5537 | 1011.109 | 1.320219 | 2298.781 | 113.5508 | 17.9464 | 0.5538076 | Pt23.3Cu22.58Ni19.98Gd17.82Pd16.3
508.1693 | 705.3527 | 958.5641 | 8.347954 | 2033.722 | 141.7016 | 13.66367 | 0.530136 | Pd33.08Ag29.29Cu17.17Pt15.34P5.11
600.223 | 750.883 | 1093.649 | 4.554807 | 1983.583 | 136.6993 | 5.22133 | 0.5488261 | Cu23.35Ni19.97Pd19.73Pt18.58Ag18.38
512.9587 | 698.6278 | 985.7832 | 11.75969 | 1990.726 | 134.4021 | 14.844 | 0.5203565 | Ag28.96Pd28.49Cu24.31Pt14.02P4.21
607.4625 | 716.5024 | 946.6924 | 2.803377 | 1926.916 | 120.5144 | 6.762305 | 0.6416683 | Cu33.18Pt25.38Pd24.09P8.92Ni8.43
617.8771 | 766.5232 | 1085.776 | 1.109358 | 2137.438 | 122.4389 | 18.12171 | 0.5690649 | Cu37.19Pt29.2Pd19.71Ni11.36Y2.54
531.1897 | 648.2145 | 1031.915 | 7.622227 | 2072.634 | 157.1181 | 12.10685 | 0.5147611 | Ag48.13Cu20.93Pt15.46Pd11.47Ni4.01
621.7947 | 740.882 | 971.0311 | 3.746355 | 1250.482 | 121.7205 | 18.91113 | 0.6403448 | Cu37.39Pt31.44Pd22.89Nb4.7P3.58
425.3454 | 489.1514 | 711.4991 | 0.06 | 1018.631 | 57.54183 | 12.09121 | 0.5978158 | Ce26.99Pt22.58Cu20.55Pd20.32P9.57
502.4827 | 711.3141 | 947.8144 | 8.358592 | 2078.61 | 139.1671 | 12.29148 | 0.5301488 | Pd32.73Ag29.96Cu16.69Pt14.46P6.16
507.6564 | 688.5415 | 977.7352 | 0.06 | 2049.755 | 96.16106 | 24.9759 | 0.5192166 | Gd25.7Pt25.63Pd20.33Cu18.24Ni10.1
497.8231 | 713.9805 | 1020.381 | 11.69611 | 2070.743 | 131.7172 | 13.27721 | 0.4878797 | Ag31.06Pd29.97Cu22.27Pt11.88P4.81
611.6438 | 736.617 | 1013.786 | 4.973461 | 1964.818 | 120.9511 | 10.70444 | 0.6033266 | Cu37.99Pd33.15Pt22.71P5.71Ni0.44
674.8157 | 849.2725 | 1113.821 | 4.904168 | 2227.563 | 116.0534 | 29.26228 | 0.6058565 | Pd22.08Cu21.75Pt19.67Ni18.76Nb17.75
602.5518 | 760.4654 | 1080.293 | 4.268596 | 2258.956 | 130.463 | 6.889178 | 0.5577671 | Cu21.63Ni21.43Pt20.47Ag18.25Pd18.23
601.7728 | 743.1498 | 992.0603 | 3.760621 | 1851.153 | 123.1889 | 5.260355 | 0.6065889 | Cu35.19Pd30.25Pt24.38P7.02Ni3.18
513.8665 | 700.0114 | 983.9203 | 11.18614 | 2027.613 | 135.7907 | 13.84209 | 0.5222644 | Ag28.98Pd28.66Cu23.56Pt14.91P3.88
681.5098 | 830.3499 | 1124.844 | 1.973315 | 2238.789 | 120.556 | 23.73205 | 0.6058703 | Cu22.89Pt21.49Ni20.11Pd19.58Nb15.92