## Sheet1
Tg(K) | Tx(K) | Tl(K) | Dmax(mm) | yield(MPa) | Modulus (GPa) | Ε(%) | Tg/Tl | Chemical composition
547.6719 | 595.3246 | 1070.095 | 4.392589 | 1367.873 | 130.0985 | 28.37385 | 0.5117975 | Pd56.54Pt31.09Fe6.43Gd5.95
608.1328 | 631.1111 | 1255.596 | 8.50925 | 1422.563 | 115.3943 | 72.23288 | 0.4843379 | Pd81.45Pt10.71Cu7.83
663.4728 | 695.8999 | 1188.544 | 10.4987 | 1343.174 | 126.6661 | 51.81505 | 0.558223 | Pd61.29Cu25.98Pt9.94Fe2.8
612.7515 | 674.6158 | 1251.311 | 10.33878 | 3084.488 | 122.3539 | 96.42169 | 0.4896877 | Pd55.51Fe37.09P7.41
656.9459 | 684.0063 | 1229.409 | 9.364156 | 1761.109 | 116.7749 | 68.49994 | 0.5343593 | Pd70.15Cu23.69Gd6.15
625.952 | 704.8375 | 1444.446 | 12.09354 | 2013.279 | 129.9234 | 101.3526 | 0.4333509 | Pd85.86Fe13.1Ge1.03
613.1142 | 595.4398 | 1200.828 | 9.534514 | 1231.444 | 115.4471 | 65.75367 | 0.5105763 | Pd82.83Pt13.01Si4.17
665.6905 | 712.8477 | 1186.691 | 9.781377 | 1837.192 | 116.686 | 61.62585 | 0.5609637 | Pd64.71Cu28.53P4.47Si2.29
605.7566 | 628.7855 | 1012.566 | 11.38292 | 1683.795 | 117.5559 | 36.59994 | 0.5982391 | Pd52.0Cu27.44Pt9.63P6.5Au4.42
674.9047 | 698.0357 | 1256.925 | 10.96637 | 1684.48 | 124.6727 | 83.04833 | 0.536949 | Pd71.46Cu26.16Ge1.72Ag0.68
606.3618 | 704.8007 | 1002.037 | 6.539625 | 1376.095 | 129.7357 | 28.17327 | 0.6051293 | Pt34.55Cu29.63Pd26.31Ti9.51
655.7488 | 821.9086 | 1356.113 | 11.80299 | 2951.76 | 123.8555 | 41.7937 | 0.4835503 | Ni50.24Pd44.36Nb5.4
618.5563 | 681.2402 | 1479.828 | 9.86781 | 1508.929 | 115.1692 | 89.08749 | 0.417992 | Pd91.35Cu6.24Ge2.42
623.391 | 715.7729 | 1404.828 | 8.65615 | 1744.738 | 115.2352 | 87.16062 | 0.443749 | Pd86.7Cu8.05Ni5.26
641.5165 | 793.125 | 1240.1 | 8.546524 | 1719.981 | 128.6548 | 22.71542 | 0.5173104 | Pd42.44Cu35.42Ni12.33Ag5.21Pt4.6
611.9269 | 600.8221 | 1103.375 | 12.91279 | 663.6268 | 117.6705 | 81.64646 | 0.5545956 | Pd64.31Cu21.45Au13.59P0.66
645.4433 | 774.9879 | 1192.467 | 8.152053 | 2318.522 | 137.4675 | 52.66222 | 0.541267 | Pd55.34Cu24.87Ag19.78
642.1974 | 803.848 | 1382.957 | 10.6157 | 2203.164 | 132.2684 | 90.73139 | 0.4643655 | Pd73.59Fe17.86Cu7.24Ge0.9Ag0.41
678.0568 | 813.5243 | 1229.06 | 10.48214 | 1748.179 | 130.9668 | 50.49629 | 0.5516871 | Pd57.04Cu22.11Ni15.64Ge3.1Nb2.11
642.4981 | 776.5632 | 1291.164 | 9.226791 | 2042.142 | 119.9272 | 33.85868 | 0.4976117 | Pd51.36Ni30.02Fe10.19Pt6.66Y1.78
621.5486 | 683.7537 | 1235.047 | 9.704276 | 3021.88 | 125.7469 | 94.95094 | 0.5032592 | Pd49.37Fe39.26P9.13Sc2.24
643.4389 | 803.8801 | 1262.919 | 12.6346 | 1534.733 | 141.1506 | 26.35689 | 0.5094854 | Pd45.13Cu21.6Ni19.46Fe13.81
610.8093 | 657.1634 | 1544.21 | 10.45244 | 1457.12 | 127.8706 | 84.93632 | 0.3955482 | Pd93.18Ag4.93Au1.1Ge0.79
676.0615 | 777.0207 | 1199.097 | 9.535435 | 1741.406 | 121.0101 | 57.26811 | 0.5638088 | Pd61.42Cu26.42Fe8.56P2.5Au1.09
639.8977 | 681.8713 | 1238.151 | 9.865189 | 1162.137 | 118.8374 | 50.56394 | 0.5168173 | Pd49.96Cu45.52Au4.53
629.0601 | 718.4242 | 1441.532 | 12.82711 | 2203.641 | 128.7511 | 101.7647 | 0.4363831 | Pd84.69Fe14.18Nb1.12
609.049 | 646.7545 | 1476.717 | 8.213449 | 1382.658 | 124.7181 | 82.41086 | 0.4124344 | Pd92.21Ag4.54Gd3.25
620.2638 | 731.2072 | 1368.853 | 9.870289 | 1550.342 | 115.3767 | 84.23931 | 0.4531267 | Pd88.52Ge9.0Nb2.48
627.5358 | 639.4658 | 1646.521 | 8.309891 | 1441.78 | 116.6366 | 87.02122 | 0.3811283 | Pd97.47Ag1.34Nb1.19
604.14 | 572.6945 | 1316.04 | 10.13739 | 1112.28 | 115.7778 | 77.32522 | 0.4590589 | Pd88.15Pt11.56Ag0.29
616.6427 | 761.6806 | 1345.214 | 11.84164 | 2037.971 | 132.2452 | 93.65624 | 0.4583975 | Pd69.59Fe20.97Cu4.91Au3.89Ge0.64
551.7195 | 692.3693 | 924.373 | 12.88612 | 3193.676 | 124.5203 | 12.51153 | 0.5968581 | Ni33.35Pd24.47P21.28Ag20.89
615.8818 | 623.4981 | 1533.866 | 8.235405 | 1512.184 | 122.4645 | 84.04992 | 0.4015226 | Pd93.95Ag2.42P1.87Y1.77
611.2613 | 661.2373 | 1199.228 | 11.09726 | 2474.588 | 115.1612 | 84.94368 | 0.5097121 | Pd83.59P9.98Fe5.32Ag1.11
692.5994 | 727.766 | 1300.195 | 6.798191 | 1362.981 | 119.356 | 52.11707 | 0.5326889 | Pd59.88Cu37.01Ag2.08Ti1.05
576.9434 | 644.4201 | 1080.456 | 8.983922 | 1081.275 | 138.1826 | 35.34375 | 0.5339815 | Pd48.29Pt29.76Cu21.32Fe0.63
594.8104 | 614.3259 | 1196.46 | 5.764649 | 1087.242 | 122.4108 | 64.80068 | 0.4971419 | Pd72.77Pt22.83Y4.4
660.1789 | 792.1365 | 1305.416 | 11.45428 | 2461.779 | 127.2276 | 59.14715 | 0.5057229 | Pd56.0Ni17.58Fe17.31Si8.35Ti0.76
581.5563 | 594.1467 | 1067.278 | 10.45053 | 1638.373 | 115.6648 | 73.90434 | 0.5448967 | Pd78.44P8.53Pt6.93Au4.89Nb1.21
631.7797 | 797.5101 | 1393.387 | 9.211158 | 2188.653 | 120.4553 | 70.86957 | 0.4534131 | Pd68.37Ni29.05Nb2.59
620.4632 | 666.39 | 1574.713 | 10.78202 | 1532.627 | 128.547 | 87.11591 | 0.3940167 | Pd93.85Ag4.55Fe1.61
656.9531 | 640.8979 | 1180.732 | 10.73316 | 1422.684 | 117.3868 | 64.86022 | 0.5563946 | Pd65.58Cu24.03Pt9.52Gd0.86
605.0569 | 694.9718 | 1373.263 | 10.51535 | 1947.783 | 133.2681 | 84.71328 | 0.440598 | Pd81.84Fe8.09Ag6.43La3.63
649.1613 | 804.5554 | 1250.517 | 7.601937 | 2095.838 | 136.8028 | 51.34262 | 0.5191145 | Pd52.41Cu26.36Fe19.05Gd2.17
608.7544 | 824.0472 | 1249.058 | 0.06 | 2024.839 | 121.1066 | 33.81716 | 0.487371 | Cu54.06Pd22.53Fe19.71Gd1.97Ge1.73
686.0547 | 779.0335 | 1208.602 | 10.81227 | 1448.025 | 116.8527 | 39.83112 | 0.5676432 | Pd56.3Cu24.56Ni10.66Si7.79La0.67
626.1455 | 778.8659 | 1336.451 | 10.45805 | 1848.173 | 134.9778 | 56.89401 | 0.4685136 | Pd57.43Ni18.94Fe18.53Ag2.94La2.15
676.0665 | 694.2622 | 1248.12 | 8.623826 | 1656.88 | 122.1849 | 48.00751 | 0.5416676 | Pd58.71Cu33.82Pt5.57Ag1.9
633.003 | 745.2114 | 1283.006 | 10.3061 | 2717.557 | 119.3469 | 89.43348 | 0.4933748 | Pd74.25Fe16.56P3.8Si3.28Pt2.1
665.2358 | 679.8322 | 1234.171 | 10.37704 | 1595.856 | 127.3933 | 77.11942 | 0.5390142 | Pd72.33Cu23.91Pt2.93Ag0.82
700.4464 | 722.7987 | 1234.003 | 7.107085 | 1469.847 | 115.3255 | 52.3176 | 0.5676213 | Pd61.33Cu33.08Si5.59
621.0064 | 711.7811 | 1540.83 | 9.991191 | 1717.72 | 130.7008 | 94.91557 | 0.4030338 | Pd89.71Fe6.78Ge2.48Ni1.04
623.774 | 728.7381 | 1388.535 | 10.14303 | 2047.292 | 134.3108 | 86.82173 | 0.4492316 | Pd82.13Fe9.64Ag4.66Ge3.58
687.9953 | 723.1539 | 1291.899 | 8.82475 | 1564.634 | 120.6445 | 69.00267 | 0.5325457 | Pd66.17Cu32.6Fe1.23
601.6703 | 585.8566 | 1286.17 | 10.25483 | 1133.523 | 119.996 | 75.36565 | 0.4678 | Pd86.45Pt11.01Cu2.55
572.685 | 742.3758 | 1059.971 | 10.14127 | 3056.12 | 117.5376 | 64.29027 | 0.5402838 | Pd49.05Fe28.28P14.83Ag5.76Ge2.08
646.4249 | 586.6556 | 1156.712 | 7.5536 | 1228.329 | 122.9555 | 65.25444 | 0.5588469 | Pd64.93Cu19.84Pt13.85Y1.39
593.2474 | 717.1482 | 1114.959 | 9.783342 | 3020.075 | 116.9351 | 61.58846 | 0.5320802 | Pd53.39Fe26.61P11.86Cu5.88Y2.26
632.5439 | 759.5576 | 1426.709 | 12.32255 | 2391.248 | 130.5011 | 100.7163 | 0.4433587 | Pd80.78Fe17.18Cu2.04
616.2898 | 647.9291 | 1570.753 | 11.38558 | 1548.102 | 121.8093 | 81.03594 | 0.3923532 | Pd94.42Ag3.24Sc2.34
607.9887 | 736.4628 | 1146.805 | 7.867238 | 2692.542 | 115.0916 | 61.653 | 0.5301587 | Pd64.99Ni16.41P10.64Fe6.39Ge1.58
626.4802 | 792.5829 | 1252.878 | 11.37134 | 2169.844 | 149.7537 | 67.55312 | 0.5000328 | Pd37.86Fe37.4Ag15.83P8.59Si0.32
651.5377 | 693.3816 | 1186.954 | 10.06632 | 1435.428 | 116.2967 | 51.01477 | 0.5489159 | Pd55.56Cu37.56P4.78Au1.76Ce0.34
650.9424 | 691.7406 | 1264.079 | 8.583092 | 1243.188 | 124.2919 | 49.76602 | 0.5149537 | Pd52.61Cu45.82Au1.57
583.0353 | 605.1525 | 991.1619 | 8.966068 | 1971.59 | 117.4782 | 47.83293 | 0.5882342 | Pd66.74Pt14.82P10.36Cu6.32Nb1.76
619.8867 | 725.497 | 1102.716 | 4.66128 | 1489.142 | 125.1791 | 21.81909 | 0.5621452 | Pd39.84Cu35.63Pt21.65Ge2.18Gd0.69
623.2154 | 738.4725 | 1379.192 | 11.99589 | 2463.652 | 129.2973 | 101.034 | 0.4518698 | Pd74.66Fe21.17Pt3.13Y1.02
603.8694 | 839.7348 | 1230.667 | 0.06 | 1177.6 | 141.3559 | 29.96985 | 0.4906846 | Cu30.04Ni23.32Pd17.81Fe15.29Pt13.54
599.3135 | 678.4248 | 1191.392 | 12.30278 | 1654.772 | 144.2353 | 90.56719 | 0.5030362 | Pd43.42Fe37.87Au10.25P4.75Ge3.73
652.3236 | 762.5105 | 1247.66 | 8.545459 | 1700.303 | 133.151 | 49.27024 | 0.5228374 | Pd52.37Cu29.93Fe14.34Au3.37
596.9593 | 578.9654 | 1190.28 | 8.681219 | 1011.864 | 130.1688 | 73.50953 | 0.5015284 | Pd80.73Pt17.47Ag1.79
631.0967 | 846.6401 | 1237.94 | 0.3494447 | 1760.758 | 127.0535 | 33.59555 | 0.5097958 | Cu45.54Fe22.11Pd21.61Ti10.74
593.8482 | 649.1005 | 1479.176 | 9.478624 | 1238.696 | 126.1828 | 86.43702 | 0.4014722 | Pd87.94Au5.22Ag4.36Ge2.48
585.9201 | 572.1886 | 1153.212 | 3.396894 | 1035.794 | 123.1424 | 52.96969 | 0.5080765 | Pd66.75Pt29.61Y3.64
625.0798 | 704.1566 | 1470.819 | 11.83307 | 1928.995 | 115.5026 | 97.05255 | 0.4249877 | Pd86.18Fe11.08Sc2.75
664.2148 | 683.1956 | 1200.643 | 10.19037 | 1496.791 | 124.1983 | 64.18346 | 0.5532158 | Pd64.54Cu25.21Pt6.83Ag3.41
617.5716 | 762.0467 | 1005.591 | 11.74638 | 2054.928 | 115.8374 | 51.0183 | 0.6141383 | Pd57.2Cu18.07P9.9Fe9.09Pt5.72
607.7737 | 691.7413 | 1339.071 | 11.72245 | 2042.704 | 119.4142 | 95.69563 | 0.4538773 | Pd82.02Fe10.46P3.1Au2.8Ge1.62
626.3919 | 731.656 | 1388.531 | 11.27629 | 2534.724 | 132.5986 | 102.0591 | 0.4511185 | Pd73.62Fe23.31Pt2.61Ti0.46
649.6982 | 730.3865 | 1399.409 | 11.59562 | 2673.988 | 135.6205 | 105.4552 | 0.4642661 | Pd52.55Fe41.06Nb6.39
619.8924 | 709.4126 | 1177.219 | 7.697856 | 1073.01 | 123.4862 | 47.02764 | 0.5265735 | Cu46.99Pd44.12Au4.8Ge4.1
620.6412 | 706.2693 | 1355.634 | 9.758732 | 1612.658 | 124.8126 | 79.88952 | 0.4578237 | Pd84.69Cu8.86Ag6.44
587.5994 | 727.1723 | 1108.726 | 6.659818 | 1554.705 | 135.0026 | 26.95322 | 0.5299774 | Pd47.31Pt23.53Cu17.9Ni9.09Ge2.16
621.931 | 741.5808 | 1272.828 | 9.348286 | 1340.772 | 148.0387 | 69.21895 | 0.4886216 | Pd41.21Fe34.44Cu11.96Pt11.18Y1.2
558.5719 | 699.909 | 950.984 | 7.494628 | 2038.32 | 114.9885 | 61.57253 | 0.5873621 | Pd66.82P10.0Ag8.96Cu8.04Au6.19
643.3621 | 775.4045 | 1285.172 | 7.865299 | 948.5864 | 130.0879 | 24.60923 | 0.5006039 | Pd37.59Cu33.18Ni23.2Fe4.75Ge1.27
618.1061 | 713.8283 | 1431.835 | 12.43049 | 2765.688 | 133.2583 | 105.1531 | 0.4316882 | Pd69.31Fe27.48Y3.2
638.596 | 805.0637 | 1379.339 | 9.143584 | 2281.014 | 121.6193 | 66.00078 | 0.4629724 | Pd65.92Ni23.75Fe7.09Nb3.24
650.6174 | 659.4711 | 1184.846 | 7.941117 | 1381.28 | 116.9176 | 40.62267 | 0.5491157 | Pd53.38Cu30.59Pt11.52Si4.5
613.2652 | 701.9621 | 1400.796 | 10.69117 | 1898.079 | 132.5226 | 82.30531 | 0.4377976 | Pd83.8Ag8.52Fe6.36La1.34
647.4062 | 738.7318 | 1227.061 | 6.919502 | 1690.866 | 121.0981 | 36.29705 | 0.527607 | Cu46.1Pd42.73Ag7.36Si3.78P0.02
639.571 | 670.6044 | 1163.119 | 8.372256 | 1348.603 | 123.5392 | 80.55969 | 0.5498757 | Pd74.37Cu15.71Pt8.58Ge1.33
620.8521 | 709.4277 | 1114.765 | 9.269304 | 2005.135 | 118.5355 | 77.70097 | 0.5569357 | Pd70.72Cu18.24P4.61Ag4.49Au1.93
587.0179 | 570.2726 | 1230.933 | 7.253461 | 888.483 | 120.2984 | 74.26999 | 0.4768885 | Pd81.47Pt13.19Au3.37Y1.98
642.9661 | 737.4431 | 1336.501 | 8.92369 | 1833.941 | 124.0944 | 80.59747 | 0.4810817 | Pd76.29Cu13.71Fe6.08Ni3.31Ag0.61