## Sheet1
Tg(K) | Tx(K) | Tl(K) | Dmax(mm) | yield(MPa) | Modulus (GPa) | Ε(%) | Tg/Tl | Chemical composition
512.1258 | 445.0625 | 801.7018 | 5.073113 | 140.5 | 26.76976 | 53.15413 | 0.6387984 | Sr48.43Mg26.42Zn25.15
511.4457 | 442.4893 | 813.5022 | 5.257705 | 140.5 | 29.50835 | 56.68789 | 0.6286962 | Sr48.62Mg27.54Zn23.83
375.814 | 475.1692 | 671.8349 | 8.149265 | 676.3028 | 35.68068 | 12.2107 | 0.5593845 | Sr22.37Zn17.43Ca16.95Li15.62Mg14.43Cu13.19
531.1335 | 407.4927 | 801.404 | 0.06 | 530.6701 | 36.64059 | 39.74662 | 0.6627537 | Zn45.63Sr37.01Mg17.36
484.338 | 463.3828 | 698.5549 | 4.137614 | 514.0308 | 22.95653 | 28.39422 | 0.6933427 | Sr35.06Zn26.57Yb17.55Mg13.96Ca3.66Li3.21
512.6847 | 444.0464 | 802.1478 | 4.864223 | 140.5 | 27.27366 | 54.51635 | 0.6391399 | Sr48.76Mg26.53Zn24.72
547.5323 | 493.6664 | 795.4112 | 1.889207 | 285.9137 | 29.99167 | 31.66861 | 0.6883638 | Sr45.35Zn36.35Mg13.71Ag4.59
443.9094 | 385.0124 | 688.5811 | 7.780915 | 1227.716 | 24.6853 | 38.68292 | 0.6446726 | Sr41.22Zn19.32Ca14.86Mg13.95La10.67
513.4847 | 446.1094 | 753.1982 | 0.06 | 140.5 | 23.1106 | 54.25628 | 0.6817392 | Sr50.3Mg28.79Cu10.72Zn10.2
427.8139 | 444.4187 | 745.0145 | 6.603108 | 651.9733 | 40.82293 | 27.69479 | 0.5742357 | Sr34.03Zn29.8Mg20.13Li15.08Ti0.96
500.8343 | 445.617 | 726.569 | 8.716868 | 985.3304 | 22.68119 | 35.83531 | 0.6893141 | Sr48.18Mg15.37Yb14.42Zn13.27Ca8.77
561.6331 | 522.2216 | 745.9949 | 0.06 | 140.5 | 35.74932 | 18.38141 | 0.7528646 | Sr45.74Zn28.9Mg12.56Cu11.01Yb1.8
470.536 | 464.8889 | 591.5946 | 1.027663 | 1192.422 | 27.36274 | 15.49588 | 0.7953689 | Sr33.45Yb25.72Zn22.58Li8.28Ce6.0Cu3.97
545.3 | 637.0502 | 726.4088 | 3.036423 | 613.9993 | 27.26455 | 32.63173 | 0.7506792 | Sr68.26Zn16.43Ag15.31
424.2477 | 462.8967 | 640.7902 | 7.233044 | 184.1465 | 42.80285 | 12.71687 | 0.6620696 | Zn22.94Mg19.85Sr18.71Yb18.57Li10.62Cu9.31
559.4351 | 444.7998 | 804.4616 | 1.097032 | 140.5 | 23.40655 | 37.09545 | 0.6954156 | Sr55.57Mg18.88Zn15.51Cu6.33Nb3.7
556.5095 | 538.1671 | 689.2497 | 3.569171 | 508.8642 | 27.76037 | 21.89495 | 0.8074135 | Sr46.79Zn20.47Yb15.27Mg7.91Cu5.96Ti3.6
518.9125 | 450.6323 | 705.378 | 1.607115 | 289.1524 | 27.59173 | 29.57353 | 0.7356517 | Sr52.05Zn19.07Ca14.99Mg8.03Cu3.57Yb2.27
537.2079 | 459.8443 | 764.4108 | 1.718 | 140.5 | 24.60083 | 48.20611 | 0.7027738 | Sr62.45Zn20.68Mg12.54Li3.62Cu0.66Ca0.05
515.0801 | 502.8018 | 769.2141 | 3.474607 | 140.5 | 29.22715 | 20.33106 | 0.6696186 | Sr40.67Zn24.43Mg18.87Cu9.45Yb3.69Sc2.87
463.5895 | 423.826 | 749.3712 | 6.258349 | 393.1972 | 23.62865 | 35.02304 | 0.618638 | Sr42.64Mg18.85Zn17.04Ca14.21Cu6.17Li1.07
504.8382 | 446.2167 | 843.7042 | 4.667023 | 140.5 | 25.4341 | 37.02047 | 0.5983592 | Sr36.99Zn35.83Mg27.18
451.7811 | 479.6004 | 660.9056 | 6.028724 | 555.1256 | 38.82781 | 12.88785 | 0.6835789 | Sr33.07Zn22.79Yb17.37Li12.8Mg10.92Cu3.03
440.4053 | 469.2589 | 827.583 | 8.331126 | 623.0316 | 25.46861 | 24.60914 | 0.5321584 | Sr33.53Mg22.43Zn16.45Ca12.3Sc8.08Cu7.19
491.7608 | 484.2931 | 695.6623 | 4.856181 | 281.2596 | 31.94438 | 17.10121 | 0.7068958 | Sr33.33Zn24.31Yb20.18Mg17.16Cu3.76Li1.27
483.3615 | 442.6445 | 776.7797 | 8.221978 | 289.6256 | 26.12648 | 22.79457 | 0.6222633 | Sr42.02Zn25.77Mg17.85Yb5.77Ca4.63La3.93
543.0678 | 458.5193 | 773.9892 | 0.8513832 | 140.5 | 24.04634 | 44.5655 | 0.7016478 | Sr58.34Mg18.69Zn16.62Cu5.93Ca0.42
543.775 | 632.3924 | 726.1125 | 2.263922 | 140.5 | 27.18552 | 16.83789 | 0.7488854 | Sr60.08Zn22.07Ag9.04Cu8.82
508.5366 | 531.6276 | 915.1523 | 4.716157 | 140.5 | 48.63109 | 31.53649 | 0.5556853 | Zn32.48Sr26.85Mg26.47Ag14.18
426.9648 | 508.2278 | 692.3695 | 4.880383 | 1506.112 | 29.50039 | 24.44734 | 0.6166719 | Sr38.14Zn18.48Ca12.73Li11.31Cu10.1Gd9.24
473.637 | 427.294 | 775.2776 | 6.958135 | 163.8799 | 37.58003 | 22.16851 | 0.6109256 | Sr35.8Mg25.48Zn22.74Cu11.74Ca4.23
409.7745 | 428.3586 | 636.6841 | 4.699268 | 508.7766 | 32.45901 | 23.13947 | 0.6436072 | Yb26.08Sr23.29Zn20.56Li15.37Mg14.71
545.7261 | 430.1064 | 776.0613 | 0.06 | 846.53 | 25.46444 | 35.62849 | 0.7031997 | Sr42.86Zn42.6Mg14.54
496.7009 | 508.0689 | 854.808 | 3.18611 | 140.5 | 25.18287 | 36.8344 | 0.5810673 | Sr42.77Mg25.73Zn22.67Ag8.83
531.7556 | 452.6714 | 835.2511 | 2.741232 | 140.5 | 22.99584 | 41.27039 | 0.6366416 | Sr49.19Zn32.32Mg18.5
422.519 | 427.09 | 735.7915 | 13.09574 | 272.7548 | 27.95779 | 20.35289 | 0.5742374 | Sr23.79Zn20.37Mg20.33Ca12.57Yb12.09Cu10.84
515.4244 | 460.0719 | 715.8535 | 3.196811 | 140.5 | 23.66219 | 36.74945 | 0.7200138 | Sr52.64Zn15.75Mg15.22Ca9.38Cu7.03
453.2137 | 429.8751 | 677.9236 | 8.697185 | 1214.462 | 30.76642 | 33.14576 | 0.6685321 | Sr39.45Yb15.47Zn15.25Ca10.25Mg10.1Li9.47
492.798 | 482.6447 | 792.18 | 1.470267 | 140.5 | 38.2116 | 16.67453 | 0.6220782 | Sr37.14Zn31.07Mg21.61Cu10.18
508.5587 | 495.7357 | 663.7358 | 0.06 | 606.9985 | 24.0452 | 32.59656 | 0.7662065 | Sr55.29Mg13.9Yb13.6Li6.88Cu6.74Zn3.61
429.062 | 465.0213 | 713.3509 | 7.236021 | 670.3088 | 47.17385 | 28.1607 | 0.601474 | Sr39.45Mg17.03Zn13.81Cu10.82Ca10.09Li8.78
501.1696 | 438.0461 | 726.5638 | 1.05342 | 359.8402 | 23.37059 | 46.58827 | 0.6897806 | Sr57.67Mg17.94Zn15.22Li9.17
490.6178 | 469.4362 | 696.734 | 0.06 | 314.4446 | 26.90603 | 34.24079 | 0.704168 | Sr53.36Mg15.43Zn11.92Li10.61Cu8.67
429.7911 | 450.2689 | 696.693 | 7.839826 | 244.7589 | 31.02717 | 32.35827 | 0.6169017 | Sr29.1Mg21.84Zn19.82Yb19.33Li9.91
520.6052 | 428.6743 | 845.3583 | 2.761419 | 169.6019 | 23.07376 | 38.36622 | 0.6158397 | Sr44.49Zn33.85Mg21.67
550.1862 | 457.0296 | 778.3211 | 3.64399 | 140.5 | 22.68191 | 55.66685 | 0.7068884 | Sr59.15Zn25.46Mg15.39
489.5227 | 501.3104 | 739.5377 | 7.215035 | 705.7903 | 29.22102 | 25.31602 | 0.6619307 | Sr43.9Zn19.25Mg15.11Yb9.02Cu7.16Li5.56
547.3311 | 434.712 | 772.5732 | 2.819342 | 140.5 | 23.08445 | 57.03254 | 0.708452 | Sr62.59Zn20.32Mg17.09
539.796 | 464.3435 | 783.2144 | 4.495652 | 140.5 | 22.32547 | 54.95841 | 0.6892059 | Sr55.2Zn26.9Mg17.91
533.8814 | 351.8066 | 765.5497 | 0.06 | 1280.149 | 22.58617 | 54.17844 | 0.697383 | Sr48.96Mg17.41Ca17.21Nb16.42
399.4573 | 442.0598 | 733.2983 | 10.40148 | 454.106 | 32.52321 | 17.28388 | 0.5447405 | Zn25.15Sr23.15Mg18.22Ca17.84Li7.92Cu7.73
493.166 | 470.6483 | 808.0426 | 2.441937 | 140.5 | 43.97251 | 17.76429 | 0.6103217 | Sr36.29Zn26.78Mg23.78Cu13.15
521.0083 | 500.3353 | 680.1812 | 5.343143 | 1153.22 | 23.2842 | 24.67904 | 0.7659846 | Sr46.85Zn21.66Yb20.45Mg11.04
452.6645 | 510.6258 | 728.8075 | 10.42846 | 908.7839 | 26.86735 | 22.20692 | 0.6211029 | Sr36.3Mg17.63Zn16.54Yb12.43Li10.5Ag6.58
497.8947 | 427.6964 | 711.8049 | 8.290298 | 679.9815 | 24.36548 | 33.8547 | 0.699482 | Sr49.29Zn26.29Ca11.57Mg9.9Ce2.95
519.8019 | 503.1305 | 716.5959 | 4.305604 | 140.5 | 22.50036 | 24.80357 | 0.7253766 | Sr50.38Zn15.35Mg11.65Cu8.22Sc7.75Ca6.66
441.6452 | 493.6119 | 759.0102 | 7.17623 | 294.7348 | 38.89176 | 20.43084 | 0.58187 | Sr35.7Zn23.75Mg21.91Cu8.99Li7.38Sc2.24
547.3323 | 504.051 | 741.3173 | 1.930032 | 140.5 | 23.52048 | 31.40045 | 0.7383239 | Sr53.07Zn17.96Mg15.04Cu9.88Y4.05
487.0768 | 484.878 | 718.5574 | 6.871789 | 201.2934 | 34.3886 | 19.39916 | 0.6778538 | Sr36.31Mg22.55Zn20.98Yb11.28Cu8.3Li0.58
444.8987 | 560.0741 | 625.2526 | 6.376303 | 940.0646 | 27.07399 | 31.82372 | 0.7115503 | Sr33.02Mg23.22Sc22.25Yb21.51
407.1597 | 422.4205 | 633.5164 | 3.924056 | 885.3033 | 29.5135 | 23.63093 | 0.642698 | Yb29.71Sr23.47Mg21.27Zn17.15La4.77Li3.63
490.6278 | 429.3172 | 726.329 | 4.738479 | 433.0679 | 22.75343 | 48.19499 | 0.6754897 | Sr50.2Zn17.7Ca16.63Mg15.48
477.8014 | 438.7802 | 723.3151 | 8.575521 | 649.7942 | 22.21558 | 42.88045 | 0.6605715 | Sr48.04Mg16.95Zn14.85Li10.72Ca6.61Nb2.83
561.7602 | 475.0136 | 784.6794 | 3.737099 | 140.5 | 23.14347 | 50.78899 | 0.7159104 | Sr62.14Zn27.61Mg10.25
557.8744 | 470.3896 | 783.4767 | 3.789678 | 140.5 | 24.22824 | 51.33766 | 0.7120498 | Sr61.37Zn27.09Mg11.54
548.1833 | 435.8019 | 773.8841 | 2.988309 | 140.5 | 24.48006 | 56.74665 | 0.7083532 | Sr62.53Zn20.84Mg16.63
447.6035 | 465.2289 | 736.2385 | 7.156236 | 418.3138 | 44.64575 | 16.84169 | 0.60796 | Sr27.6Mg23.95Zn21.96Cu17.22Ca8.08Li1.19
532.3933 | 474.4774 | 711.211 | 5.511103 | 449.9599 | 25.18705 | 30.86849 | 0.7485729 | Sr50.42Zn19.41Mg14.14Yb10.05Ca3.67Cu2.31
502.4917 | 471.6405 | 757.7838 | 6.317036 | 625.1365 | 25.39489 | 31.8419 | 0.663107 | Sr47.94Zn31.39Mg10.55Ca8.87Sc1.25
538.5312 | 428.9459 | 788.3714 | 1.625228 | 140.5 | 28.89907 | 58.83054 | 0.6830933 | Sr61.73Mg19.98Zn18.28
433.7615 | 429.3063 | 710.4342 | 7.780185 | 755.5161 | 25.45477 | 36.4206 | 0.6105582 | Sr33.18Yb17.48Ca16.28Zn15.38Mg13.16Ag4.52
495.0761 | 480.0242 | 715.2905 | 9.795862 | 535.0482 | 24.36133 | 34.61739 | 0.692133 | Sr49.4Zn28.06Ca10.38Gd7.08Mg5.09
512.3684 | 511.6729 | 744.5959 | 0.06 | 926.6152 | 38.38287 | 12.58673 | 0.6881161 | Zn41.38Sr34.46Cu9.38Ca9.34Mg4.87Nb0.58
457.3418 | 477.6585 | 740.4335 | 7.140751 | 569.6174 | 36.29393 | 12.81605 | 0.6176676 | Sr34.02Zn21.67Ca14.6Mg13.92Cu10.68Y5.1
476.1444 | 505.0004 | 690.552 | 7.624354 | 964.2234 | 28.58732 | 26.58342 | 0.6895126 | Sr42.32Zn16.21Yb14.92Mg12.89Li8.17Cu5.47
545.3423 | 431.7133 | 777.064 | 2.576855 | 140.5 | 25.62462 | 57.97342 | 0.7017984 | Sr62.43Zn19.59Mg17.99
530.7371 | 421.957 | 763.7782 | 0.06 | 140.5 | 24.56028 | 58.8506 | 0.6948838 | Sr63.81Mg23.43Zn12.76
494.7482 | 529.7914 | 762.6517 | 0.06 | 1007.843 | 26.59034 | 23.61631 | 0.648721 | Sr37.11Zn35.94Gd17.31Ca6.71Cu2.94
423.9146 | 442.5564 | 608.6562 | 3.397761 | 661.4857 | 24.67608 | 33.63033 | 0.6964763 | Sr35.27Ca23.97Zn14.58Yb14.08Li7.53Mg4.55
533.6425 | 468.7584 | 764.3473 | 1.73256 | 540.323 | 28.06798 | 35.51524 | 0.6981676 | Sr39.47Zn39.46Mg13.94Yb7.13
436.8278 | 436.4264 | 743.3315 | 10.39506 | 589.567 | 33.66472 | 35.3459 | 0.5876622 | Sr31.69Mg25.08Zn18.11Li12.59Yb8.79Cu3.73
542.8277 | 420.0814 | 735.6184 | 2.279484 | 140.5 | 22.17458 | 55.50773 | 0.7379202 | Sr61.97Zn17.63Mg16.19Ca2.61Ce1.61
460.4538 | 425.9297 | 767.4531 | 7.058824 | 420.7748 | 22.41739 | 44.53784 | 0.5999765 | Sr43.41Mg25.28Zn22.02Li9.29
520.8594 | 508.2628 | 678.461 | 1.697118 | 984.7318 | 22.11383 | 17.96519 | 0.7677071 | Sr33.75Zn26.61Yb23.78Gd15.84
449.4368 | 516.6686 | 627.1907 | 6.374276 | 737.1217 | 40.82943 | 12.1974 | 0.7165871 | Sr32.9Yb21.98Zn15.53Mg13.63Cu8.87Li7.09
476.3202 | 407.0147 | 708.7428 | 2.214544 | 658.1099 | 22.89456 | 49.55445 | 0.6720636 | Sr48.19Ca20.09Mg15.73Zn15.5Cu0.48
529.9799 | 488.0772 | 744.3849 | 6.471722 | 224.7901 | 23.9442 | 23.41823 | 0.7119703 | Sr44.94Zn29.84Mg14.28Yb5.94Cu3.55Li1.46
580.0464 | 550.9042 | 701.4296 | 1.04251 | 140.5 | 26.20691 | 26.02176 | 0.8269488 | Sr60.1Zn18.29Cu10.51Mg7.05Yb3.25Li0.8
551.4254 | 449.8933 | 779.6328 | 3.457265 | 140.5 | 29.73224 | 56.8126 | 0.7072886 | Sr60.25Zn24.41Mg15.36
451.0773 | 537.3778 | 762.35 | 3.943859 | 868.7129 | 26.19391 | 31.381 | 0.5916931 | Sr32.52Zn24.41Mg22.18Sc20.88
479.535 | 453.5753 | 726.3842 | 4.901229 | 140.5 | 24.95948 | 33.37533 | 0.6601672 | Sr44.23Mg17.41Ca14.09Zn13.27Cu8.84Ti2.17
489.942 | 478.2057 | 774.2868 | 3.779444 | 140.5 | 29.51543 | 17.51677 | 0.6327656 | Sr38.76Zn25.36Mg20.88Cu10.56Yb2.82Li1.62
538.8973 | 430.4974 | 777.7802 | 1.885239 | 140.5 | 25.16186 | 57.08026 | 0.6928659 | Sr62.29Mg19.04Zn18.08Sc0.58
510.1269 | 435.0625 | 831.1782 | 0.1837434 | 140.5 | 36.09003 | 37.26438 | 0.6137395 | Zn43.76Sr31.79Mg24.46
512.9064 | 471.1791 | 766.7654 | 6.346906 | 140.5 | 22.46145 | 30.69577 | 0.6689222 | Sr44.97Mg21.07Zn14.63Yb8.44Cu8.41Ti2.49
485.5443 | 392.9778 | 691.2431 | 0.06 | 923.4907 | 22.59366 | 44.32906 | 0.7024219 | Sr51.07Ca25.89Zn12.77Mg10.27
496.8905 | 441.6866 | 823.0772 | 5.708749 | 140.5 | 22.67656 | 65.21297 | 0.6036985 | Sr43.02Mg36.3Zn20.68
439.5479 | 467.487 | 668.4872 | 3.074668 | 1249.075 | 27.0669 | 22.43392 | 0.6575263 | Sr44.02Zn22.34Ca16.3Li9.92Sc7.42
483.6725 | 420.0793 | 683.9043 | 7.057772 | 696.4054 | 22.70423 | 28.66273 | 0.7072224 | Sr49.16Zn20.43Ca15.2Mg10.02La5.18
515.8078 | 444.2243 | 810.7737 | 3.771502 | 140.5 | 22.14837 | 45.79172 | 0.6361921 | Sr47.8Zn29.15Mg23.05