## Sheet1
Tg(K) | Tx(K) | Tl(K) | Dmax(mm) | yield(MPa) | Modulus (GPa) | Ε(%) | Tg/Tl | Chemical composition
659.7263 | 702.8813 | 1168.456 | 6.149865 | 1479.436 | 128.4131 | 13.12185 | 0.5646138 | Ag31.74Hf24.44Ti21.91Al14.54Cu7.38
721.4111 | 793.3878 | 1299.794 | 5.686749 | 1507.985 | 97.60073 | 15.80123 | 0.5550194 | Ni32.55Ti26.59Cu25.92Sn9.15Sc2.43Si2.2Nb1.14
672.0074 | 561.2848 | 1119.758 | 3.347087 | 1987.345 | 122.4123 | 12.57293 | 0.6001364 | Ag39.73Zr33.83Ti24.18Cu2.27
613.3703 | 768.1154 | 1016.91 | 0.06 | 2956.453 | 98.15526 | 20.21797 | 0.6031705 | Gd28.33Cu28.06Ti23.76Pd18.81Sc1.03
643.315 | 560.8637 | 1166.197 | 0.06 | 2254.086 | 120.578 | 24.00611 | 0.551635 | Ag36.4Ti35.67Zr17.96Cu9.97
750.1394 | 865.357 | 972.7331 | 4.568158 | 974.6803 | 94.04219 | 12.03228 | 0.7711668 | Sn43.42Hf40.69Ti15.5Cu0.4
697.6137 | 872.948 | 997.4345 | 0.06 | 1199.815 | 85.72942 | 21.80077 | 0.6994081 | Sn33.06Ti30.8Sc18.49Cu9.3Pd8.36
693.7497 | 955.384 | 955.1668 | 0.06 | 244.4144 | 108.2249 | 16.00663 | 0.7263126 | Sn40.28Ti39.92Ag12.06Cu7.75
640.1789 | 580.1737 | 1183.047 | 0.06 | 2245.332 | 122.495 | 21.4828 | 0.5411274 | Ag33.74Ti33.04Zr19.25Cu13.97
633.8795 | 624.3698 | 1116.496 | 3.373736 | 1762.925 | 121.5082 | 20.11755 | 0.56774 | Ag37.17Ti36.99Hf12.78Zr12.63Cu0.43
731.3606 | 856.1962 | 1275.013 | 3.207255 | 840.0394 | 111.0744 | 13.64728 | 0.5736101 | Ni31.2Cu27.69Ti22.48Al10.28Sn8.14Ce0.11B0.1
573.4537 | 687.6638 | 930.942 | 0.06 | 140.5 | 59.55011 | 12.95804 | 0.6159929 | La28.99Ti28.57Sn18.94Cu17.05Pd6.46
687.9106 | 840.55 | 1343.24 | 4.361073 | 2162.153 | 95.49484 | 15.03634 | 0.5121278 | Ni31.77Cu28.22Ti18.45Pd16.17Si2.41Zr2.33B0.66
676.7911 | 888.1989 | 934.7066 | 2.322126 | 1622.33 | 88.3836 | 13.12705 | 0.724068 | Sn28.23Sc25.38Hf17.82Ti16.87Cu11.7
663.5361 | 904.5902 | 941.6912 | 0.8173519 | 575.3763 | 87.72859 | 36.72171 | 0.7046218 | Sn43.97Ti21.95Sc18.97Pd11.89Cu3.21
656.8468 | 783.4118 | 986.5726 | 8.899467 | 1405.105 | 131.8112 | 12.95927 | 0.6657866 | Ag25.73Sn23.18Hf22.68Ti11.28Al11.15Cu5.96
642.1468 | 696.0549 | 1093.682 | 3.569007 | 1362.753 | 108.6982 | 31.68521 | 0.5871421 | Ag32.79Ti32.34Hf17.86Cu5.73Sn4.96Sc4.04Pd2.28
708.6683 | 678.5637 | 1283.757 | 0.06 | 1606.62 | 93.06592 | 19.67661 | 0.5520268 | Ni30.44Ti30.41Cu20.03Zr16.17Sc2.34Y0.62
639.8908 | 732.5479 | 1049.217 | 2.6999 | 3211.023 | 86.23974 | 18.60353 | 0.6098749 | Gd34.79Ti34.57Cu19.06Pd11.58
680.642 | 794.0192 | 1249.519 | 8.440832 | 2390.545 | 125.864 | 36.5426 | 0.544723 | Ni24.95Ti18.62Pd17.6Hf13.81Zr13.28Cu8.95Sn2.79