## Sheet1
Tg(K) | Tx(K) | Tl(K) | Dmax(mm) | yield(MPa) | Modulus (GPa) | Ε(%) | Tg/Tl | Chemical composition
465.0325 | 525.2294 | 884.0211 | 2.389301 | 646.481 | 52.12007 | 12.0867 | 0.5260423 | Ce40.77Tm37.39Co12.94Al8.89
657.3967 | 760.9498 | 1155.669 | 1.261442 | 140.5 | 93.3278 | 13.30428 | 0.568845 | Tm36.9Al23.09Co22.7Y13.77Ni3.55
468.5802 | 538.4073 | 877.5069 | 2.108195 | 580.8457 | 55.46172 | 14.11504 | 0.5339903 | Ce41.22Tm35.81Co14.8Al8.18
458.4615 | 516.1079 | 868.5569 | 2.129075 | 685.5709 | 45.13788 | 13.1324 | 0.5278427 | Ce43.84Tm35.21Co13.23Al7.72
621.5789 | 686.5034 | 1030.631 | 3.273163 | 2050.446 | 78.86569 | 12.64935 | 0.6031049 | Gd33.79Al27.21Tm19.6Co19.39
447.7258 | 499.4921 | 848.5493 | 2.261396 | 730.9919 | 46.44696 | 13.0563 | 0.5276367 | Ce45.92Tm35.53Co11.66Al6.9
454.8703 | 507.1891 | 873.6552 | 1.097651 | 552.9004 | 47.45789 | 14.22407 | 0.520652 | Ce42.65Tm38.47Co10.47Al8.41
648.8592 | 754.7154 | 1166.998 | 0.8883396 | 277.0919 | 93.91055 | 14.95062 | 0.5560073 | Tm35.86Al21.88Co21.35Y15.74Ni5.18
597.7056 | 664.0265 | 1055.408 | 4.116387 | 2420.701 | 72.85018 | 12.09648 | 0.5663266 | Gd44.2Al20.87Co18.8Tm16.15
467.0879 | 534.1751 | 877.5021 | 1.908247 | 601.3366 | 53.70689 | 13.42005 | 0.5322927 | Ce40.86Tm36.64Co14.09Al8.41
654.1942 | 647.2466 | 1174.418 | 5.347298 | 1902.024 | 171.31 | 14.66143 | 0.557037 | Ag53.63Al24.38Co13.47Tm7.17Y1.35
433.8669 | 451.4399 | 856.3052 | 0.08537231 | 184.8982 | 41.60545 | 20.56525 | 0.5066732 | Ce44.03Tm43.39Co8.32Al4.25
386.0048 | 391.1573 | 830.9482 | 0.06 | 281.2526 | 46.46771 | 28.62271 | 0.4645354 | Ce50.04Tm44.2Co5.11Al0.65
452.4286 | 503.7154 | 861.6481 | 1.721011 | 669.1493 | 45.059 | 12.96403 | 0.5250735 | Ce43.68Tm37.29Co10.85Al8.19