## Sheet1
Tg(K) | Tx(K) | Tl(K) | Dmax(mm) | yield(MPa) | Modulus (GPa) | Ε(%) | Tg/Tl | Chemical composition
1115.877 | 616.9441 | 1078.121 | 0.06 | 3076.668 | 281.0967 | 13.60447 | 1.03502 | Ru41.9W39.75B18.36
1112.553 | 629.3961 | 1138.839 | 0.06 | 3121.388 | 286.8285 | 15.46055 | 0.9769182 | Ru38.69W38.52B22.79
1119.369 | 624.373 | 1064.527 | 0.06 | 2916.603 | 269.6396 | 13.65456 | 1.051518 | Ru43.55W41.69B14.44Ti0.32
1120.581 | 623.4473 | 1071.576 | 0.06 | 2896.162 | 274.6103 | 13.37097 | 1.045732 | Ru42.34W42.26B15.39Gd0.01
1114.415 | 622.125 | 1054.909 | 0.06 | 2945.358 | 260.9327 | 13.54749 | 1.056408 | Ru43.46W40.29B14.15Hf2.09
1116.368 | 622.2844 | 1065.438 | 0.06 | 2963.16 | 270.331 | 12.90888 | 1.047802 | Ru42.65W40.45B15.74Hf1.17
1111.897 | 630.9583 | 1149.278 | 0.06 | 3126.495 | 275.8461 | 15.01924 | 0.9674743 | Ru38.21W38.19B23.6
1115.204 | 623.2011 | 1119.468 | 0.06 | 3103.635 | 281.5021 | 15.59378 | 0.9961914 | Ru39.53W39.45B21.01
1118.571 | 612.2921 | 1078.973 | 0.06 | 3011.755 | 280.4064 | 12.56765 | 1.0367 | Ru41.04W40.96B18.0
1113.812 | 626.9747 | 1132.537 | 0.06 | 3115.995 | 278.2052 | 15.52445 | 0.9834656 | Ru39.25W39.04B21.71
1115.59 | 618.6449 | 1100.275 | 0.06 | 3096.322 | 278.3301 | 14.45767 | 1.01392 | Ru41.21W39.31B19.48
1117.271 | 614.6426 | 1095.88 | 0.06 | 3069.855 | 273.7708 | 14.39104 | 1.019519 | Ru40.36W40.24B19.4
1109.163 | 615.7664 | 1078.768 | 0.06 | 3125.557 | 269.2701 | 12.59104 | 1.028176 | Ru40.09W38.43B18.6Si2.89
1113.084 | 616.2556 | 1026.648 | 0.06 | 2793.856 | 248.5773 | 15.12805 | 1.084193 | Ru46.25W39.79B10.72Nb3.23
1114.608 | 625.1845 | 1126.347 | 0.06 | 3112.094 | 281.6854 | 15.56058 | 0.9895774 | Ru39.44W39.25B21.31
1114.738 | 624.4153 | 1123.685 | 0.06 | 3108.566 | 281.1464 | 15.54844 | 0.9920381 | Ru39.49W39.32B21.19
1103.468 | 607.0286 | 1050.878 | 0.06 | 2694.229 | 259.2878 | 14.74079 | 1.050044 | Ru44.35W38.43B12.3Nb4.91
1125.055 | 618.5524 | 1026.598 | 0.06 | 2862.275 | 255.0564 | 12.45673 | 1.095906 | Ru46.27W42.55B11.17
1116.725 | 616.0493 | 1108.932 | 0.06 | 3075.755 | 277.9946 | 14.7934 | 1.007027 | Ru40.11W40.0B19.89
1118.296 | 613.2619 | 1077.665 | 0.06 | 3003.348 | 279.2819 | 12.50301 | 1.037703 | Ru41.25W41.03B17.72
1122.778 | 630.0447 | 1037.701 | 0.06 | 2803.852 | 255.372 | 12.2167 | 1.081986 | Ru44.39W44.02B11.59
1112.719 | 629.6187 | 1139.552 | 0.06 | 3118.225 | 286.5403 | 15.61481 | 0.9764525 | Ru38.57W38.56B22.86
1122.91 | 629.7126 | 1036.618 | 0.06 | 2799.655 | 254.2902 | 12.11705 | 1.083244 | Ru44.42W44.08B11.5
1101.848 | 581.0242 | 1020.633 | 0.06 | 2458.308 | 243.4577 | 14.11913 | 1.079572 | Ru44.18W44.13B6.02Nb5.66
1114.361 | 626.0369 | 1129.483 | 0.06 | 3114.251 | 281.149 | 15.57931 | 0.9866118 | Ru39.34W39.19B21.46
1113.371 | 628.6617 | 1134.786 | 0.06 | 3112.92 | 278.6955 | 15.72917 | 0.9811294 | Ru38.83W38.82B22.34
1121.198 | 617.126 | 1034.237 | 0.06 | 2917.177 | 253.9384 | 12.10538 | 1.084082 | Ru46.12W41.4B11.66Sc0.81
1116.909 | 615.9355 | 1106.93 | 0.06 | 3076.652 | 276.6387 | 14.66874 | 1.009014 | Ru40.22W40.01B19.78
1115.204 | 622.8022 | 1117.354 | 0.06 | 3103.129 | 279.5435 | 15.55472 | 0.9980763 | Ru39.6W39.45B20.95
1114.687 | 625.672 | 1128.793 | 0.06 | 3111.214 | 280.6986 | 15.64465 | 0.9875032 | Ru39.31W39.29B21.4
1111.44 | 631.5835 | 1152.055 | 0.06 | 3135.737 | 276.9742 | 14.50516 | 0.9647454 | Ru37.97W37.84B24.18
1118.847 | 616.8666 | 1074.432 | 0.06 | 2954.605 | 279.0234 | 12.92268 | 1.041338 | Ru41.64W41.51B16.86
1115.92 | 618.9719 | 1113.27 | 0.06 | 3089.139 | 278.3617 | 15.32343 | 1.00238 | Ru39.81W39.69B20.51
1106.008 | 620.4976 | 1095.036 | 0.06 | 3193.835 | 282.0515 | 12.23867 | 1.01002 | Ru41.88W36.68B21.34Sc0.1
1112.413 | 629.3795 | 1139.388 | 0.06 | 3123.159 | 287.0496 | 15.40795 | 0.9763246 | Ru38.69W38.47B22.84
1113.257 | 628.1063 | 1134.12 | 0.06 | 3115.234 | 275.8831 | 15.59325 | 0.9816047 | Ru38.98W38.82B22.21
1121.505 | 614.3329 | 1031.688 | 0.06 | 2969.868 | 256.7887 | 13.89825 | 1.087058 | Ru46.66W40.09B11.98Hf1.27
1112.376 | 629.7599 | 1141.614 | 0.06 | 3123.541 | 285.9571 | 15.41455 | 0.9743893 | Ru38.56W38.43B23.02
1107.778 | 617.7159 | 1079.995 | 0.06 | 3185.025 | 279.0559 | 12.73427 | 1.025725 | Ru44.12W36.46B19.41
1109.508 | 612.5128 | 1079.378 | 0.06 | 3078.452 | 268.0042 | 12.11484 | 1.027914 | Ru39.67W39.29B17.93Si3.11
1108.607 | 618.463 | 1024.697 | 0.06 | 3010.068 | 250.672 | 13.40704 | 1.081888 | Ru44.21W39.85B12.18Si3.74
1115.183 | 623.4106 | 1120.492 | 0.06 | 3103.993 | 280.9104 | 15.61216 | 0.9952615 | Ru39.5W39.45B21.05
1115.052 | 623.0597 | 1060.095 | 0.06 | 2969.298 | 261.3252 | 12.51961 | 1.051842 | Ru44.62W40.42B13.97Ag0.99
1120.614 | 623.4895 | 1071.499 | 0.06 | 2896.029 | 274.5589 | 13.39017 | 1.045838 | Ru42.34W42.27B15.38
1113.113 | 628.4351 | 1134.725 | 0.06 | 3117.075 | 276.9475 | 15.54043 | 0.9809542 | Ru38.95W38.75B22.31
1108.911 | 620.9294 | 1110.484 | 0.06 | 3109.775 | 277.0331 | 14.44204 | 0.9985835 | Ru40.78W37.53B20.36Hf1.32
1113.992 | 623.3315 | 1069.447 | 0.06 | 3048.125 | 283.279 | 13.08847 | 1.041653 | Ru43.33W39.0B17.67
1118.455 | 612.4267 | 1078.505 | 0.06 | 3011.404 | 281.7309 | 12.49891 | 1.037042 | Ru41.09W40.95B17.95
1120.848 | 624.9971 | 1042.445 | 0.06 | 2911.211 | 260.7609 | 14.76429 | 1.075211 | Ru46.08W40.09B12.97Nb0.85
1117.021 | 618.105 | 1071.665 | 0.06 | 2983.201 | 276.82 | 12.5897 | 1.042323 | Ru42.18W40.51B16.56Hf0.74
1111.619 | 622.2089 | 1073.525 | 0.06 | 3100.202 | 283.5748 | 13.52203 | 1.035485 | Ru43.93W37.83B18.24
1117.548 | 613.5044 | 1088.013 | 0.06 | 3060.151 | 273.014 | 13.94995 | 1.027146 | Ru40.48W40.42B19.1
1110.513 | 614.559 | 1051.948 | 0.06 | 3013.218 | 263.7909 | 12.21681 | 1.055673 | Ru42.91W39.87B15.07Si2.15
1111.556 | 620.2424 | 1088.071 | 0.06 | 3113.111 | 277.2503 | 13.54423 | 1.021584 | Ru41.96W38.37B18.91Si0.75
1116.13 | 612.5926 | 1087.358 | 0.06 | 3073.02 | 275.3438 | 13.30985 | 1.02646 | Ru40.4W40.32B18.66Si0.61
1108.407 | 583.0965 | 1018.96 | 0.06 | 2500.524 | 242.2623 | 13.32325 | 1.087783 | Ru44.77W44.72B6.07Nb4.43
1114.856 | 623.8626 | 1121.498 | 0.06 | 3106.933 | 281.3527 | 15.53572 | 0.994078 | Ru39.54W39.35B21.1
1103.103 | 616.1061 | 1050.093 | 0.06 | 3049.909 | 274.2194 | 12.07922 | 1.050481 | Ru43.59W38.28B16.17La1.95
1113.487 | 627.6593 | 1133.76 | 0.06 | 3115.777 | 278.8252 | 15.53059 | 0.9821185 | Ru39.12W38.91B21.99
1118.053 | 616.3918 | 1072.651 | 0.06 | 3017.445 | 283.8666 | 12.28262 | 1.042326 | Ru42.1W40.6B17.31
1116.457 | 613.0013 | 1077.796 | 0.06 | 3006.415 | 278.1408 | 12.11572 | 1.03587 | Ru41.15W40.93B17.59Ag0.32
1115.548 | 621.1813 | 1113.867 | 0.06 | 3095.935 | 279.791 | 15.53726 | 1.001509 | Ru39.62W39.61B20.77
1115.387 | 621.7911 | 1114.515 | 0.06 | 3099.829 | 279.7135 | 15.53093 | 1.000783 | Ru39.65W39.52B20.83
1117.603 | 613.2916 | 1084.872 | 0.06 | 3058.615 | 274.4481 | 13.7695 | 1.030171 | Ru40.63W40.42B18.95
1103.014 | 615.2759 | 1065.655 | 0.06 | 3221.757 | 263.243 | 12.48988 | 1.035057 | Ru40.89W36.78B18.24Si4.09
1112.484 | 622.3776 | 1083.895 | 0.06 | 3068.168 | 280.9667 | 13.75396 | 1.026376 | Ru42.39W38.84B18.17Hf0.59
1112.759 | 629.6257 | 1139.555 | 0.06 | 3118.736 | 286.6648 | 15.6032 | 0.9764849 | Ru38.58W38.56B22.86
1118.325 | 612.1708 | 1079.311 | 0.06 | 3032.644 | 281.8444 | 12.91858 | 1.036147 | Ru40.84W40.72B18.43
1117.447 | 613.5747 | 1088.325 | 0.06 | 3061.66 | 273.1216 | 13.96602 | 1.026758 | Ru40.49W40.39B19.11
1118.151 | 613.7609 | 1076.05 | 0.06 | 3006.47 | 279.6578 | 12.42274 | 1.039125 | Ru41.44W40.95B17.63
1112.687 | 618.8733 | 1071.158 | 0.06 | 3078.561 | 280.674 | 12.21361 | 1.038771 | Ru42.17W39.41B17.96Sc0.46
1118.793 | 620.5293 | 1070.972 | 0.06 | 3002.096 | 278.1791 | 12.49011 | 1.044651 | Ru42.76W40.56B16.68
1118.016 | 622.7238 | 1067.729 | 0.06 | 2909.159 | 274.352 | 13.34961 | 1.047097 | Ru42.74W41.71B15.06Ti0.48
1112.816 | 629.2413 | 1136.891 | 0.06 | 3118.646 | 283.5276 | 15.53239 | 0.9788236 | Ru38.75W38.62B22.64
1110.825 | 623.5309 | 1122.228 | 0.06 | 3122.144 | 281.6537 | 14.91031 | 0.9898389 | Ru39.77W38.61B21.26La0.35
1114.75 | 624.5856 | 1124.203 | 0.06 | 3109.611 | 281.4326 | 15.55086 | 0.991592 | Ru39.48W39.3B21.21
1100.125 | 615.1243 | 1081.718 | 0.06 | 3020.637 | 271.8345 | 12.15458 | 1.017017 | Ru41.44W39.15B15.96Ti3.45
1114.017 | 626.9893 | 1132.684 | 0.06 | 3114.688 | 277.7772 | 15.60036 | 0.9835195 | Ru39.21W39.09B21.69
1115.652 | 614.6295 | 1073.788 | 0.06 | 3037.761 | 280.2285 | 12.03767 | 1.038987 | Ru41.97W40.27B17.31Si0.46
1116.346 | 611.2264 | 1079.723 | 0.06 | 3007.066 | 275.3149 | 12.34842 | 1.033919 | Ru40.94W40.91B17.46Si0.69
1115.4 | 622.0106 | 1115.462 | 0.06 | 3098.489 | 278.5557 | 15.58961 | 0.9999444 | Ru39.57W39.56B20.87
1118.774 | 616.7852 | 1074.642 | 0.06 | 2953.795 | 279.7594 | 12.94071 | 1.041067 | Ru41.6W41.53B16.88
1109.066 | 614.2874 | 1065.527 | 0.06 | 3072.277 | 277.0915 | 12.0695 | 1.040862 | Ru41.83W39.14B17.22Si1.81
1116.262 | 617.0305 | 1112.592 | 0.06 | 3080.605 | 279.6508 | 15.13698 | 1.003299 | Ru39.93W39.83B20.23
1113.928 | 627.2727 | 1133.469 | 0.06 | 3112.753 | 277.51 | 15.63295 | 0.9827595 | Ru39.13W39.05B21.82
1109.824 | 620.0525 | 1082.449 | 0.06 | 3116.813 | 284.2323 | 13.04024 | 1.02529 | Ru43.5W37.49B18.82Ti0.19
1114.102 | 624.5423 | 1068.147 | 0.06 | 2988.342 | 269.3005 | 13.80601 | 1.043023 | Ru42.41W39.68B16.15Hf1.76
1122.774 | 630.0134 | 1038.294 | 0.06 | 2796.316 | 253.0382 | 12.10731 | 1.081365 | Ru44.33W44.13B11.52
1106.103 | 625.996 | 1130.413 | 0.06 | 3154.382 | 281.5725 | 12.28754 | 0.9784943 | Ru39.31W37.91B21.98Sc0.81
1116.778 | 615.9955 | 1108.096 | 0.06 | 3076.01 | 278.3409 | 14.74072 | 1.007835 | Ru40.15W40.0B19.85
1118.036 | 612.6969 | 1080.743 | 0.06 | 3043.561 | 279.6643 | 13.39319 | 1.034507 | Ru40.68W40.61B18.71