## Sheet1
Tg(K) | Tx(K) | Tl(K) | Dmax(mm) | yield(MPa) | Modulus (GPa) | Ε(%) | Tg/Tl | Chemical composition
662.9123 | 679.9591 | 1078.052 | 8.474185 | 1932.067 | 78.5396 | 12.06394 | 0.6149165 | Y48.03Al30.39Co15.9Ni5.68
673.7848 | 671.2253 | 1145.347 | 8.982344 | 1767.443 | 78.79037 | 13.1371 | 0.5882803 | Y40.02Al38.89Co14.79Sc3.45Ni2.83
678.9633 | 689.5252 | 1148.055 | 8.808216 | 1676.279 | 86.43782 | 12.0219 | 0.5914032 | Y41.5Al38.43Co20.08
676.9833 | 681.7981 | 1145.657 | 9.010561 | 1888.845 | 85.89358 | 12.37837 | 0.5909129 | Y43.38Al34.84Co18.4Ni3.38
677.3775 | 678.0907 | 1147.234 | 7.676122 | 1489.141 | 89.21029 | 15.99147 | 0.5904438 | Y41.19Al40.44Co18.37
664.6474 | 682.241 | 1074.091 | 9.212946 | 1981.834 | 78.77327 | 12.53693 | 0.6188 | Y47.97Al30.51Co17.39Ni4.13
662.2998 | 679.6917 | 1141.593 | 11.08023 | 1735.952 | 83.21449 | 12.0235 | 0.5801542 | Y38.88Al36.3Co15.77Ni5.97La3.07
674.4137 | 679.9699 | 1136.166 | 8.750635 | 1668.501 | 80.47052 | 15.21549 | 0.5935872 | Y42.62Al38.71Co18.67
665.5603 | 682.1113 | 1074.521 | 9.042922 | 1949.974 | 83.20414 | 13.13191 | 0.6194017 | Y47.92Al31.07Co16.6Ni4.41
677.9827 | 684.2637 | 1147.907 | 8.711832 | 1511.913 | 85.88573 | 13.61716 | 0.5906251 | Y41.01Al39.11Co18.73Nb1.15
649.0556 | 708.7915 | 1056.827 | 13.93427 | 1364.561 | 91.72806 | 12.70523 | 0.6141549 | Y41.5Al34.74Ag12.04Co11.74
671.9971 | 677.1259 | 1118.796 | 8.778571 | 1782.554 | 78.53738 | 17.43643 | 0.600643 | Y44.24Al37.69Co18.07
658.6551 | 666.7677 | 1075.575 | 11.14803 | 1978.35 | 79.36563 | 18.98509 | 0.6123749 | Y49.97Al32.0Co15.92Nb2.12
661.1635 | 663.2746 | 1090.417 | 10.62322 | 1721.57 | 81.93184 | 21.66187 | 0.6063398 | Y45.57Al36.1Co14.12Ag4.21