## Sheet1
Tg(K) | Tx(K) | Tl(K) | Dmax(mm) | yield(MPa) | Modulus (GPa) | Ε(%) | Tg/Tl | Chemical composition
459.8519 | 325.8367 | 763.1676 | 6.313512 | 140.5 | 42.54527 | 22.17038 | 0.6025568 | Zn42.25Yb34.84Mg17.77Ti5.15
412.3587 | 428.4868 | 603.4102 | 4.136741 | 1135.782 | 31.10814 | 12.40048 | 0.6833804 | Yb71.34Zn14.79Mg9.23La4.64
355.7763 | 348.8736 | 654.0261 | 7.78272 | 627.0579 | 38.96883 | 12.43535 | 0.5439786 | Yb55.32Zn21.47Mg18.84Cu4.01Li0.36
386.2578 | 346.4333 | 620.2184 | 1.400249 | 499.8672 | 30.68451 | 31.79526 | 0.622777 | Yb41.12Mg28.1Zn17.32Sr11.96Ag1.49
503.473 | 458.4843 | 700.6797 | 0.06 | 465.9317 | 26.53239 | 13.07923 | 0.7185494 | Sr31.47Zn29.35Yb25.47Mg9.58La4.15
356.7823 | 375.6094 | 605.1743 | 4.926142 | 360.1691 | 40.54988 | 12.0613 | 0.5895529 | Yb40.62Zn25.13Mg20.36Li12.27La1.61
439.8857 | 318.8184 | 742.1225 | 6.139386 | 140.5 | 38.46658 | 14.05982 | 0.59274 | Yb41.12Zn38.89Mg13.85Y6.14
457.2001 | 401.7822 | 654.0716 | 4.955036 | 796.7222 | 30.53614 | 16.21517 | 0.6990062 | Yb54.08Zn19.69Sr12.63Mg10.09Cu3.52
462.8559 | 431.4276 | 661.2459 | 4.42061 | 838.949 | 30.70237 | 17.83454 | 0.6999754 | Yb40.17Sr22.6Zn19.27Mg16.2Nb1.75
456.4213 | 367.9571 | 682.0184 | 5.182107 | 257.2525 | 28.72691 | 17.53017 | 0.6692214 | Yb33.19Zn30.11Ca20.66Sc8.59Mg7.45
415.9385 | 417.9804 | 617.7388 | 2.945746 | 898.8214 | 34.22381 | 24.93667 | 0.6733243 | Yb71.95Zn16.26Mg10.2Sr1.59
433.9822 | 436.6199 | 722.1014 | 5.109255 | 169.9086 | 31.48545 | 30.61716 | 0.600999 | Zn28.33Mg24.64Yb19.64Sr16.78Li10.6
382.0423 | 341.7053 | 626.4608 | 5.985047 | 140.5 | 44.05366 | 17.16289 | 0.6098423 | Yb37.24Mg29.18Zn26.35Li7.22
397.8713 | 446.3257 | 608.1175 | 2.006311 | 827.941 | 32.47296 | 22.17749 | 0.6542672 | Yb71.68Zn14.33Mg13.99
412.2425 | 293 | 668.8689 | 4.49713 | 1458.335 | 63.42301 | 12.23063 | 0.6163278 | Yb77.54Ag22.15Zn0.32
367.4748 | 327.0014 | 675.3975 | 6.589515 | 370.7063 | 44.12473 | 17.18674 | 0.5440867 | Yb50.87Zn23.39Mg22.29Cu3.45
379.0032 | 397.4268 | 622.7051 | 0.9439454 | 623.6777 | 34.79227 | 28.37087 | 0.60864 | Yb65.87Mg18.48Zn15.65
363.3643 | 330.3908 | 636.748 | 6.37209 | 649.8314 | 33.17588 | 18.48111 | 0.5706563 | Yb57.08Mg20.42Zn19.78Ce2.72
454.8074 | 417.0608 | 645.8617 | 2.307163 | 968.914 | 29.07133 | 20.39991 | 0.7041871 | Yb44.91Mg18.82Sr15.67Zn14.25Sc6.34
415.354 | 420.7145 | 675.1417 | 6.886895 | 140.5 | 30.72123 | 30.58958 | 0.6152101 | Sr27.09Mg26.8Yb22.83Zn17.39Li5.89
362.5913 | 372.5632 | 652.0811 | 4.755713 | 140.5 | 37.93636 | 13.97857 | 0.5560525 | Yb37.79Zn29.99Mg15.44Li10.46Ca5.94La0.38
392.3926 | 314.3752 | 673.3474 | 6.289476 | 145.313 | 33.15795 | 23.65598 | 0.5827491 | Yb44.22Mg28.03Zn27.75
391.6357 | 444.0964 | 620.7844 | 5.193146 | 615.2984 | 37.51661 | 14.77178 | 0.6308723 | Yb50.66Zn17.02Mg11.87Li9.1Sr6.78Cu4.58
407.3367 | 396.1996 | 619.5459 | 3.401063 | 1009.803 | 33.891 | 19.57006 | 0.6574763 | Yb70.04Zn19.47Mg9.36Cu1.14
392.4629 | 311.9614 | 663.381 | 6.541065 | 208.4614 | 32.60791 | 14.45074 | 0.5916102 | Yb54.78Zn28.17Mg17.05
379.4275 | 400.4242 | 596.2057 | 7.070869 | 1095.523 | 35.20125 | 15.51705 | 0.6364038 | Yb51.8Zn17.37Mg17.01Li7.45Ca6.37
374.3358 | 321.1378 | 581 | 4.937831 | 303.9999 | 36.99309 | 26.43043 | 0.6442957 | Yb28.11Mg28.04Zn15.28Ca13.78Li12.31Ag2.46
385.2717 | 398.3017 | 623.767 | 3.996266 | 742.3042 | 44.49461 | 20.32075 | 0.6176532 | Yb51.54Zn20.61Mg12.44Li8.21Ti7.21
366.9928 | 356.7837 | 648.5131 | 4.308232 | 556.1139 | 33.77713 | 25.41931 | 0.5658989 | Yb61.36Zn19.93Mg18.71
446.1226 | 371.8584 | 659.6223 | 1.797113 | 769.805 | 29.48856 | 16.26382 | 0.6763304 | Yb51.78Zn22.58Mg9.49Sr9.24Ti6.93
416.1817 | 419.6013 | 642.0338 | 3.402595 | 353.7681 | 32.85018 | 13.43792 | 0.648224 | Yb48.93Zn25.09Ca18.76Mg7.21
428.2084 | 419.2337 | 602.2752 | 6.927503 | 598.4342 | 29.88677 | 20.58343 | 0.7109847 | Yb33.3Zn24.19Sr23.31Li12.35Mg6.85
383.6073 | 495.8699 | 581 | 8.189228 | 1569.817 | 33.69866 | 14.83868 | 0.6602536 | Yb49.94Ca20.73Mg19.96Cu4.23Zn3.68Li1.46
385.8653 | 409.8047 | 640.6163 | 7.265664 | 1202.471 | 32.70782 | 12.85255 | 0.6023345 | Yb59.87Zn19.57Mg12.32Gd8.25
390.9626 | 409.4082 | 616.2212 | 5.445785 | 1024.369 | 37.77451 | 23.01572 | 0.6344518 | Yb60.43Zn18.29Li9.58Mg6.88Nb4.83
365.1061 | 342.0878 | 665.8494 | 7.421297 | 613.9123 | 33.30594 | 14.80532 | 0.5483314 | Yb55.3Zn24.69Mg16.91Cu3.1
440.3661 | 315.9635 | 755.8258 | 3.838848 | 140.5 | 44.78708 | 23.72353 | 0.5826291 | Zn38.96Yb35.35Mg25.69
380.1193 | 377.4041 | 621.2053 | 3.432686 | 590.1952 | 31.70529 | 23.13348 | 0.611906 | Yb64.21Zn18.69Mg17.1
467.7859 | 450.5183 | 626.5897 | 3.141882 | 710.3888 | 29.2882 | 24.40146 | 0.7465586 | Yb53.1Sr17.17Zn15.59Mg9.88Sc4.25
376.0402 | 303.8236 | 613.3846 | 5.917301 | 533.7675 | 33.66225 | 19.66858 | 0.6130579 | Yb42.86Mg28.51Zn19.56Li9.07
377.8796 | 378.3981 | 633.4072 | 3.246743 | 643.4691 | 29.82303 | 24.74726 | 0.5965824 | Yb62.74Zn18.58Mg17.55Sr1.13
368.6719 | 368.2825 | 645.8728 | 6.086096 | 836.5752 | 36.61452 | 17.44014 | 0.5708119 | Yb59.7Zn21.95Mg15.67Cu1.62Li1.06
396.3115 | 414.4732 | 604.6237 | 2.291731 | 780.3844 | 29.24261 | 27.45649 | 0.6554679 | Yb68.81Zn16.58Mg14.61
395.5051 | 423.2731 | 608.0555 | 2.159652 | 786.0606 | 30.3496 | 26.432 | 0.6504424 | Yb69.53Zn15.52Mg14.94
439.9653 | 402.1393 | 641.0475 | 5.386678 | 829.3097 | 29.18674 | 16.55791 | 0.6863225 | Yb56.5Zn19.69Mg11.12Sr9.58Cu3.1
398.8898 | 403.9272 | 643.7906 | 3.144629 | 377.2594 | 33.39489 | 26.02345 | 0.6195956 | Yb29.42Zn24.44Mg23.56Li12.59Sr9.22Cu0.76
429.8346 | 432.7258 | 589.89 | 3.178621 | 866.5387 | 28.72617 | 26.0146 | 0.7286691 | Yb69.31Zn14.91Mg11.05Sr4.72
413.3513 | 376.8812 | 623.5773 | 3.917899 | 209.1016 | 33.41825 | 12.07363 | 0.6628709 | Yb34.28Ca26.96Zn26.77Mg7.32Li4.08Ce0.61
385.3227 | 388.3712 | 683.5645 | 2.154476 | 140.5 | 33.74093 | 12.14675 | 0.5636962 | Yb40.77Zn34.03Mg14.37Li10.83
378.393 | 319.976 | 666.5823 | 5.946066 | 248.3443 | 37.54723 | 26.64963 | 0.5676614 | Yb49.04Mg26.48Zn24.48
413.2608 | 402.9287 | 626.5032 | 3.525625 | 719.0357 | 30.77006 | 28.86911 | 0.6596308 | Yb34.95Sr19.33Zn18.28Mg13.53Ca7.28Li6.65
403.3475 | 385.6511 | 611.2688 | 3.827547 | 972.0192 | 31.87232 | 18.75008 | 0.6598529 | Yb44.72Mg18.26Zn17.11Sr11.78Ca6.22Li1.91
415.9448 | 418.0918 | 597.9292 | 2.208298 | 857.2348 | 40.25289 | 19.61558 | 0.6956422 | Yb73.36Zn13.54Mg11.5Cu1.14Ti0.45
433.5223 | 434.323 | 582.8791 | 6.38428 | 807.5528 | 30.57317 | 25.79371 | 0.7437602 | Yb42.62Sr18.98Zn16.43Ca12.71Mg4.74Li4.52
365.8216 | 327.9157 | 594.3394 | 6.610734 | 696.4639 | 30.15302 | 17.79724 | 0.6155095 | Yb40.83Mg25.24Zn17.0Li11.55Ca5.38
436.3569 | 425.0646 | 607.091 | 3.775726 | 771.9954 | 30.70189 | 12.942 | 0.7187667 | Yb40.04Mg19.86Sr19.03Zn15.29Cu4.28Y1.49
389.924 | 401.3865 | 612.9053 | 2.108593 | 681.6884 | 29.59122 | 25.66177 | 0.6361897 | Yb66.59Zn17.62Mg15.79
404.4397 | 358.4143 | 701.0576 | 5.837683 | 140.5 | 36.81201 | 12.34271 | 0.5768995 | Yb32.18Mg31.42Zn24.35Cu11.03Sc1.04
381.4854 | 305.2558 | 650.4643 | 4.727029 | 733.9626 | 43.68698 | 28.40205 | 0.5864818 | Yb50.43Mg28.7Zn16.21Li4.66
387.443 | 353.7548 | 685.5782 | 3.743535 | 297.165 | 34.28108 | 12.23895 | 0.5651332 | Yb32.07Mg29.89Zn26.19Li8.59Ti3.27
412.9725 | 293 | 655.7707 | 5.853138 | 1047.202 | 48.39439 | 12.08891 | 0.6297513 | Yb77.23Ag19.04Zn3.73
369.6487 | 322.0802 | 663.1159 | 6.912539 | 382.721 | 39.93469 | 22.64011 | 0.5574421 | Yb53.33Zn25.09Mg21.58
378.3806 | 318.7337 | 654.8782 | 5.10483 | 482.2242 | 43.03388 | 22.80507 | 0.5777876 | Yb56.92Mg22.81Zn20.28
462.2708 | 386.0042 | 664.6855 | 2.963988 | 723.3733 | 31.19044 | 18.63034 | 0.6954729 | Yb53.35Zn21.73Sr14.64Mg10.29
400.6152 | 464.9324 | 586.5942 | 7.743267 | 791.1799 | 31.51774 | 18.82274 | 0.6829512 | Yb58.3Zn12.28Mg10.9Sr8.18Li5.95Cu4.42
455.918 | 406.4006 | 653.564 | 1.430278 | 875.8459 | 34.63347 | 14.52785 | 0.6975874 | Yb46.63Zn20.85Sr17.33Mg12.66Cu2.54
354.0458 | 300.6124 | 660.898 | 6.128689 | 151.066 | 37.69218 | 21.08242 | 0.5357042 | Yb45.47Zn24.52Mg23.71Ce6.3
436.5119 | 418.8985 | 631.8366 | 4.319046 | 1095.783 | 31.67355 | 21.50511 | 0.690862 | Yb54.89Zn16.06Mg14.69Sr12.57Sc0.97Li0.8
378.6626 | 390.802 | 655.8106 | 5.377558 | 140.5 | 31.23718 | 12.23961 | 0.5773963 | Yb42.47Zn22.71Ca18.36Mg14.79Li1.66
384.2612 | 321.8865 | 638.2122 | 5.718167 | 140.5 | 37.36462 | 32.3858 | 0.6020901 | Yb44.07Mg32.21Zn23.72
403.9062 | 373.7675 | 654.6243 | 4.477035 | 1029.838 | 34.76223 | 12.01011 | 0.6170045 | Yb65.16Zn23.85Mg10.99
398.9889 | 412.3206 | 602.512 | 3.100311 | 872.7973 | 32.35759 | 24.92196 | 0.6622091 | Yb69.05Zn18.03Mg12.92
418.1789 | 345.4764 | 712.5958 | 4.158077 | 140.5 | 37.37103 | 12.89585 | 0.5868388 | Yb33.22Zn31.92Mg29.9Sr4.96
388.7958 | 364.9722 | 693.5759 | 7.119237 | 140.5 | 41.66259 | 18.66265 | 0.5605671 | Yb32.47Zn28.81Mg24.17Li9.54Nb5.01
352.807 | 361.3521 | 620.1414 | 8.1558 | 630.362 | 36.00524 | 15.62795 | 0.5689138 | Yb55.23Mg21.99Zn17.64La5.14
388.13 | 382.8744 | 614.6982 | 3.810448 | 872.5641 | 34.21871 | 20.53512 | 0.6314156 | Yb56.18Mg21.18Zn14.45Li6.16Sr2.04
377.6692 | 403.679 | 663.805 | 3.678255 | 815.7245 | 33.54349 | 18.43243 | 0.568946 | Yb61.9Mg19.94Zn13.52Cu4.64
408.7986 | 372.9008 | 677.2081 | 6.466712 | 147.3032 | 31.83135 | 13.5195 | 0.6036528 | Yb49.71Zn28.62Ca12.36Mg9.31
381.6921 | 309.2718 | 645.4442 | 6.684664 | 655.7009 | 33.39848 | 22.47158 | 0.5913634 | Yb55.97Mg20.57Zn20.34Y3.11
367.9301 | 370.8215 | 661.3889 | 7.820063 | 140.5 | 38.84367 | 12.09511 | 0.5562991 | Yb45.07Zn25.09Mg18.2Ca11.66
460.6353 | 402.2765 | 637.064 | 0.9217032 | 765.3505 | 36.71575 | 14.80052 | 0.7230598 | Yb43.93Zn24.54Sr20.8Mg10.74
398.4919 | 381.0078 | 651.069 | 4.376528 | 1084.036 | 35.90761 | 15.08013 | 0.6120578 | Yb65.69Zn22.7Mg10.72Li0.89
441.6891 | 392.4493 | 697.4753 | 7.486128 | 303.1103 | 34.98845 | 23.63866 | 0.6332684 | Sr25.59Mg25.45Yb24.63Zn18.45Y5.89
414.9704 | 362.8907 | 642.3164 | 5.156805 | 203.0485 | 37.17341 | 17.7686 | 0.6460528 | Yb60.65Zn27.24Y12.11
410.6256 | 316.7159 | 727.1497 | 3.476653 | 361.2068 | 30.85412 | 13.97742 | 0.5647057 | Yb31.43Zn27.73Mg27.4Sr6.81Y6.63
413.8197 | 303.6779 | 694.6566 | 5.649342 | 140.5 | 44.76154 | 13.75976 | 0.5957184 | Yb47.04Zn32.65Mg20.31
463.3479 | 391.6198 | 667.0093 | 0.06 | 1759.198 | 32.87526 | 44.89361 | 0.6946647 | Yb71.38Ti15.21Mg13.4
376.1593 | 376.1771 | 613.2576 | 5.653954 | 703.0297 | 48.99163 | 23.30299 | 0.6133789 | Yb54.28Zn22.29Mg15.17Li8.26
364.8456 | 371.7215 | 581 | 5.130506 | 1442.728 | 29.16514 | 20.3942 | 0.6279615 | Yb43.86Mg31.39Gd24.75
365.376 | 334.4019 | 647.0909 | 5.598139 | 645.0985 | 29.16807 | 21.22525 | 0.5646439 | Yb58.99Zn21.27Mg18.35Li1.39
410.6735 | 405.5426 | 645.3247 | 0.06 | 1955.78 | 28.99963 | 13.41232 | 0.6363827 | Yb57.8Zn17.33Ca13.65Ti11.22
377.8081 | 402.627 | 589.1977 | 4.065805 | 1127.069 | 37.42581 | 22.49187 | 0.6412246 | Yb66.27Zn16.87Mg11.43Li4.45Cu0.98
437.9977 | 427.2181 | 702.6145 | 7.225508 | 140.5 | 32.42132 | 15.72121 | 0.6233827 | Yb26.12Sr26.01Mg24.51Zn20.5Cu2.87
369.3015 | 334.5414 | 646.4078 | 6.54031 | 715.7252 | 34.21268 | 16.81745 | 0.5713134 | Yb59.29Zn23.58Mg17.13
365.8572 | 326.0911 | 656.9325 | 4.131499 | 529.5319 | 32.28905 | 24.94968 | 0.5569176 | Yb59.83Mg21.14Zn19.03
402.5706 | 358.9331 | 722.9697 | 5.55806 | 140.5 | 52.33446 | 12.58651 | 0.5568292 | Yb48.17Zn24.03Sc15.1Mg12.71
409.2112 | 385.8169 | 678.6169 | 4.920223 | 140.5 | 31.69619 | 12.9573 | 0.6030076 | Yb40.65Zn26.52Ca22.31Mg10.51
374.5178 | 295.0945 | 666.3991 | 1.783961 | 140.5 | 36.24888 | 41.26797 | 0.5620023 | Yb44.28Mg44.1Zn11.63
387.9293 | 310.049 | 693.3027 | 6.701274 | 158.9573 | 34.88086 | 19.48412 | 0.5595381 | Yb47.32Zn28.72Mg23.74Cu0.23