## Sheet1
Tg(K) | Tx(K) | Tl(K) | Dmax(mm) | yield(MPa) | Modulus (GPa) | Ε(%) | Tg/Tl | Chemical composition
406.059 | 382.1055 | 742.6402 | 2.062618 | 140.5 | 32.84265 | 36.3312 | 0.5467776 | Zn41.2Ca28.52Yb15.31Mg11.23Ag3.75
419.0595 | 366.9219 | 687.5672 | 3.077722 | 140.5 | 33.38302 | 25.74805 | 0.6094815 | Zn41.79Yb23.77Ca22.87Mg11.56
408.8411 | 361.3641 | 683.0807 | 2.888724 | 409.5182 | 33.0237 | 35.65583 | 0.5985253 | Zn24.72Ca21.72Yb18.53Sr17.03Mg14.11Ce3.88
372.445 | 350.1996 | 660.7173 | 2.145893 | 140.5 | 35.79378 | 29.77818 | 0.563698 | Ca32.08Zn24.62Yb21.86Mg17.02Li4.43
391.415 | 367.6021 | 639.1781 | 3.910536 | 140.5 | 31.70939 | 13.16505 | 0.6123723 | Zn35.48Ca15.77Yb13.77Mg13.62Li10.72La10.65
396.5515 | 369.4429 | 687.3181 | 2.689855 | 140.5 | 35.0471 | 32.23393 | 0.5769548 | Zn28.71Ca28.6Yb19.74Mg19.22Li3.73
493.6907 | 463.0962 | 878.24 | 0.06 | 312.6181 | 37.7481 | 34.69525 | 0.5621365 | Zn37.09Ca28.99Mg18.25Nb15.68
356.4324 | 307.866 | 630.3406 | 2.554402 | 140.5 | 37.04786 | 14.47113 | 0.56546 | Ca33.54Yb24.44Zn18.76Mg12.26Li10.98
411.8563 | 349.4466 | 691.1064 | 2.858924 | 677.4602 | 32.82114 | 26.0834 | 0.5959376 | Zn23.39Yb22.8Ca22.18Sr19.1Mg12.53
401.308 | 394.7193 | 738.6329 | 3.8489 | 140.5 | 43.33148 | 29.82976 | 0.5433118 | Zn39.52Ca23.27Mg19.59Yb17.15Li0.48
415.6737 | 339.7417 | 673.8897 | 2.828474 | 140.5 | 31.92628 | 29.66107 | 0.6168274 | Zn37.73Ca31.29Yb21.39Mg9.58
379.0853 | 457.3171 | 798.1449 | 2.388317 | 140.5 | 50.55365 | 44.7142 | 0.474958 | Ca36.95Zn23.49Mg20.72Ag18.85
384.5827 | 382.1697 | 717.224 | 3.960411 | 140.5 | 34.28712 | 15.13347 | 0.53621 | Ca33.17Yb26.39Zn21.49Mg10.37Ag8.57
415.2712 | 385.8654 | 707.3185 | 3.20613 | 140.5 | 36.13357 | 32.36295 | 0.5871063 | Zn32.0Ca20.92Mg19.2Yb18.12Sr9.0La0.77
439.6874 | 395.1847 | 758.5217 | 3.417831 | 140.5 | 36.8504 | 19.15506 | 0.5796636 | Zn46.18Mg19.1Yb18.24Ce16.48
396.4266 | 380.242 | 717.773 | 2.258471 | 140.5 | 36.60212 | 25.52795 | 0.5523008 | Zn43.36Ca19.66Yb16.87Mg13.68Li6.44
420.643 | 482.3973 | 867.3417 | 4.374001 | 140.5 | 48.97015 | 34.62047 | 0.4849795 | Zn34.86Ca19.27Mg16.8Sr15.54Ag13.54
399.3756 | 384.3788 | 684.6239 | 2.090985 | 140.5 | 35.4423 | 20.14584 | 0.5833504 | Zn34.46Yb21.2Mg19.47Ca19.46Y5.42
421.1057 | 383.7499 | 720.2173 | 1.174172 | 140.5 | 40.35335 | 29.76981 | 0.5846925 | Zn35.28Ca18.36Yb17.38Mg14.01Sr10.64Ag4.33
393.6331 | 381.3856 | 700.1273 | 1.142375 | 140.5 | 32.6845 | 23.91031 | 0.5622308 | Zn38.49Ca21.22Yb18.48Mg15.22Li6.59
462.9634 | 393.0481 | 733.4508 | 3.057673 | 140.5 | 33.45228 | 29.01932 | 0.6312125 | Zn31.16Ca22.17Yb16.93Mg14.88Sr10.17Nb4.7
410.8299 | 324.9644 | 649.6072 | 3.307927 | 140.5 | 35.53036 | 18.62748 | 0.6324282 | Ca40.46Zn26.82Yb22.34Mg10.38
414.5122 | 400.7755 | 725.8802 | 2.218475 | 140.5 | 36.10416 | 31.51852 | 0.5710476 | Zn44.31Ca20.41Yb20.37Mg14.92
426.7176 | 357.7508 | 632.0718 | 3.379983 | 738.9337 | 29.72187 | 18.15981 | 0.6751093 | Yb28.85Zn27.34Ca25.72Li10.62Sc7.47
384.18 | 389.9149 | 765.4292 | 1.83518 | 140.5 | 36.94292 | 33.70249 | 0.5019144 | Ca32.97Zn31.53Yb17.34Mg10.03Ag8.12
363.4427 | 330.7562 | 610.8528 | 3.915524 | 140.5 | 35.04389 | 24.59113 | 0.5949759 | Ca24.02Yb23.67Mg21.96Zn20.22Li10.13
437.9267 | 380.3546 | 686.5644 | 1.470546 | 439.1645 | 32.95135 | 20.15939 | 0.6378524 | Zn31.17Yb20.43Ca14.9Sr14.71Mg12.97Gd5.82
422.3631 | 369.8285 | 687.7223 | 2.85233 | 140.5 | 33.9157 | 32.1673 | 0.6141478 | Zn37.81Ca18.58Yb18.55Mg15.16Sr7.02Li2.88
393.1388 | 394.2928 | 709.8704 | 3.651105 | 140.5 | 32.36536 | 24.01799 | 0.5538178 | Zn33.9Ca22.92Mg21.72Yb18.03Ce3.44
382.3593 | 421.4224 | 697.6264 | 4.191205 | 140.5 | 36.73451 | 34.8843 | 0.5480861 | Ca31.5Yb19.24Mg16.75Zn16.68Sr8.42Ag7.42
402.3287 | 373.3206 | 672.9888 | 3.707364 | 180.387 | 38.62605 | 19.63615 | 0.5978238 | Zn29.43Yb20.66Mg19.97Ca15.36Sr8.35Li6.22
432.2438 | 364.7994 | 750.6478 | 2.940845 | 140.5 | 44.17976 | 27.7967 | 0.5758277 | Zn38.28Ca28.93Yb19.68Ag13.1
411.1415 | 387.1089 | 696.5345 | 4.431446 | 140.5 | 31.84562 | 25.79556 | 0.5902673 | Zn39.57Ca26.4Yb19.42Mg12.94Y1.68
367.8146 | 351.05 | 698.1641 | 0.06 | 140.5 | 40.85931 | 32.2736 | 0.5268312 | Ca29.34Zn29.0Yb13.59Mg10.86Li10.46Ag6.75
414.6554 | 352.893 | 707.1433 | 4.071797 | 937.6109 | 24.01053 | 23.8666 | 0.586381 | Sr23.88Zn22.06Ca21.51Yb20.64Mg11.92
448.8981 | 397.308 | 685.0724 | 1.262885 | 650.0091 | 33.22854 | 21.80557 | 0.6552563 | Zn29.13Sr20.29Yb19.04Ca14.05Mg11.54Li5.95
403.4063 | 390.6136 | 745.4959 | 3.745298 | 140.5 | 34.1873 | 32.31995 | 0.5411247 | Zn40.42Ca25.49Mg18.91Yb15.19
434.3417 | 370.0741 | 677.9513 | 3.025016 | 140.5 | 37.15499 | 25.06904 | 0.6406679 | Zn33.0Ca24.56Yb23.17Mg12.66Sr6.25Ag0.36
421.2868 | 364.8235 | 766.7301 | 1.724715 | 178.2988 | 31.882 | 23.28659 | 0.5494591 | Zn41.58Ca23.55Mg18.96Y15.9
401.1632 | 357.5056 | 721.9607 | 3.969051 | 140.5 | 35.72519 | 25.44463 | 0.5556579 | Ca28.14Zn26.69Yb21.34Mg15.11Ti8.72
412.726 | 394.9756 | 727.1643 | 2.134994 | 140.5 | 32.99291 | 30.79901 | 0.5675829 | Zn46.12Ca20.2Yb18.87Mg11.95Li2.85
512.0715 | 358.4378 | 740.9443 | 2.409997 | 140.5 | 32.73581 | 22.65318 | 0.6911067 | Zn43.39Yb31.42Ca15.14Sc10.07
410.2864 | 354.1161 | 634.4791 | 0.2468859 | 140.5 | 31.77209 | 26.49188 | 0.6466507 | Zn33.98Ca29.28Yb18.23Mg8.45Li6.02Sr4.03
340.2909 | 293 | 581 | 0.4516003 | 327.2287 | 34.79918 | 24.2712 | 0.5856986 | Ca34.83Zn23.24Yb20.12Li15.51Mg6.3
415.6355 | 408.3995 | 760.3934 | 2.922254 | 140.5 | 33.21786 | 31.47411 | 0.5466059 | Zn25.3Ca24.4Yb23.85Mg18.8Nb7.65
378.6363 | 330.8001 | 695.1072 | 0.8394985 | 262.2579 | 37.70292 | 28.11406 | 0.5447163 | Zn32.53Ca30.85Yb20.05Li9.85Ag6.73
380.163 | 388.0735 | 674.8826 | 1.705871 | 140.5 | 31.44815 | 22.07234 | 0.5633024 | Zn30.69Ca27.93Yb17.58Mg12.06Gd11.75
432.0223 | 479.6067 | 810.7172 | 6.770416 | 140.5 | 42.91166 | 41.32212 | 0.532889 | Zn39.11Mg22.04Ca21.77Sc17.09
367.4753 | 408.5837 | 671.6697 | 4.772691 | 140.5 | 47.88942 | 19.69021 | 0.5471072 | Yb26.29Ca25.34Mg24.06Zn19.07Ag5.24
400.0534 | 354.1584 | 647.8705 | 2.490347 | 140.5 | 32.02778 | 20.21758 | 0.6174898 | Zn25.78Yb24.72Ca23.56Mg11.46Sr10.09Li4.38
405.3746 | 320.3551 | 707.7289 | 4.653677 | 140.5 | 39.46613 | 24.62681 | 0.5727823 | Ca35.78Zn32.02Yb21.97Ag10.25
365.1697 | 414.6607 | 734.431 | 4.050842 | 140.5 | 32.1075 | 29.07096 | 0.4972144 | Zn31.94Ca20.86Mg17.12Yb15.55Gd14.52
438.9862 | 392.43 | 732.7496 | 5.009326 | 140.5 | 38.30129 | 38.8612 | 0.5990945 | Zn33.62Ca22.15Sr15.67Mg13.89Yb11.5Ag3.17
419.9388 | 392.7194 | 724.6581 | 1.905033 | 140.5 | 38.11729 | 30.11491 | 0.5794993 | Zn38.31Ca25.58Yb20.43Mg8.37Ag7.3
423.646 | 372.9961 | 709.0225 | 3.401589 | 140.5 | 34.1542 | 28.15213 | 0.5975072 | Zn32.57Yb19.76Mg19.2Ca16.87Sr11.6
485.9916 | 419.1781 | 756.6928 | 2.909739 | 140.5 | 57.7223 | 35.05797 | 0.6422576 | Zn45.46Yb21.69Ca19.13Ag13.72
450.8964 | 320.4622 | 693.3766 | 7.989519 | 140.5 | 37.15652 | 12.25657 | 0.6502907 | Zn32.18Yb29.37Ca27.19Ti11.27
448.9068 | 348.3941 | 637.9082 | 4.23043 | 140.5 | 32.62047 | 17.37577 | 0.703717 | Zn32.33Yb28.17Ca26.32Mg8.51Sr4.65
411.0366 | 372.1586 | 689.7852 | 3.497105 | 401.548 | 31.46818 | 26.05351 | 0.5958907 | Zn26.18Sr18.7Yb18.69Mg16.84Ca15.97Li3.63
405.5042 | 390.9855 | 742.4156 | 3.18875 | 140.5 | 34.68425 | 38.66744 | 0.5461957 | Zn31.23Ca25.98Mg20.53Yb14.83Ti7.44
399.9117 | 376.1129 | 657.7557 | 2.049789 | 140.5 | 38.58769 | 22.94261 | 0.6079943 | Zn29.77Ca26.19Yb21.04Mg16.53Li6.47
429.6682 | 509.5553 | 581 | 4.617121 | 1658.63 | 35.28211 | 34.37447 | 0.7395322 | Ca34.67Gd32.38Yb17.11Mg15.84
391.9406 | 394.4531 | 722.2165 | 5.304561 | 140.5 | 35.34175 | 25.26955 | 0.5426913 | Zn36.58Ca22.01Mg21.53Yb19.89
381.1171 | 328.4972 | 611.5471 | 1.857195 | 140.5 | 34.3668 | 23.17579 | 0.6232016 | Ca25.24Yb23.04Zn21.53Mg18.28Li11.91
478.9555 | 427.5216 | 758.8045 | 4.24471 | 140.5 | 43.25647 | 26.49513 | 0.6311975 | Zn40.41Mg18.3Yb17.07Ca14.74Nb9.48
401.7061 | 379.9798 | 708.028 | 3.187371 | 140.5 | 34.87493 | 28.84274 | 0.567359 | Zn39.56Yb19.28Mg17.73Ca17.7Li3.45Sr2.28
435.325 | 381.0221 | 718.9101 | 3.068373 | 341.0976 | 32.54202 | 38.66509 | 0.6055346 | Zn29.41Ca20.67Sr18.73Yb15.55Mg14.64Ag0.99
398.7348 | 401.2285 | 691.4985 | 2.624472 | 140.5 | 31.39945 | 25.05479 | 0.5766243 | Zn34.33Ca22.71Mg18.68Yb18.08La6.2
385.8499 | 377.1001 | 685.5069 | 3.171015 | 140.5 | 40.06969 | 12.62599 | 0.562868 | Zn33.43Yb22.96Mg21.81Ca17.0Li4.81
428.5667 | 395.5386 | 674.6785 | 3.669048 | 140.5 | 31.61867 | 24.33441 | 0.6352162 | Zn39.4Yb19.02Ca18.48Mg12.48La10.62
433.8495 | 372.9318 | 697.5174 | 3.089491 | 140.5 | 35.08498 | 35.52414 | 0.6219909 | Zn38.38Ca18.89Yb18.01Mg13.35Sr10.08Gd1.29
413.3507 | 386.0427 | 695.6589 | 3.476209 | 140.5 | 32.60436 | 19.16482 | 0.5941858 | Zn36.54Yb24.29Ca24.24Mg14.93
398.4229 | 387.7026 | 702.2522 | 5.407622 | 140.5 | 40.11157 | 25.34814 | 0.5673502 | Zn36.72Ca21.93Yb20.84Mg19.53La0.98
379.7354 | 395.4664 | 669.1909 | 4.869355 | 140.5 | 32.22305 | 12.10671 | 0.5674545 | Zn28.41Yb28.01Ca22.89Mg20.68
416.617 | 446.3345 | 849.5359 | 1.09631 | 376.1704 | 32.23993 | 42.38592 | 0.4904054 | Zn34.92Ca32.53Mg20.16Ti12.4
435.6529 | 369.5799 | 747.069 | 1.271258 | 140.5 | 37.8935 | 23.24291 | 0.5831494 | Ca28.97Zn26.33Yb24.88Mg11.32Nb8.48
494.4309 | 413.0151 | 786.2155 | 2.114307 | 140.5 | 47.97969 | 41.3942 | 0.6288745 | Zn47.74Ca22.63Yb15.45Ag14.19
442.9597 | 377.4483 | 698.7283 | 3.33208 | 140.5 | 34.73925 | 40.82681 | 0.6339513 | Zn30.99Ca21.3Sr17.88Yb15.1Mg14.73
414.533 | 366.0111 | 681.6482 | 0.6891881 | 140.5 | 35.52077 | 33.52435 | 0.6081334 | Zn37.53Ca19.91Yb17.75Mg15.53Ce9.28
463.8606 | 382.099 | 714.499 | 0.9914407 | 140.5 | 35.05665 | 34.44873 | 0.6492111 | Zn40.18Ca20.27Yb18.36Sr10.38Mg6.6Ag4.21
418.4245 | 387.8802 | 708.3001 | 3.107246 | 140.5 | 33.93646 | 27.27962 | 0.5907447 | Zn43.03Yb21.97Ca20.95Mg13.67Nb0.39
414.4989 | 360.5499 | 652.3434 | 1.91335 | 140.5 | 37.66787 | 30.1509 | 0.6353998 | Zn29.64Yb20.57Ca17.71Mg15.64Sr10.26Li6.16
439.4658 | 422.5036 | 730.5368 | 1.84674 | 140.5 | 34.4342 | 33.93562 | 0.6015656 | Zn31.84Ca27.48Yb19.04Mg16.15Nb5.5
392.5921 | 392.6905 | 707.7367 | 3.34 | 140.5 | 40.04552 | 21.57146 | 0.554715 | Zn35.58Mg23.11Yb21.25Ca19.44Nb0.62
404.6176 | 377.1004 | 704.6587 | 1.880523 | 140.5 | 35.10404 | 32.22822 | 0.5742036 | Zn38.41Ca27.58Yb16.69Mg14.31Li3.01
394.4379 | 377.2553 | 690.5682 | 1.524552 | 140.5 | 38.80001 | 19.40448 | 0.5711789 | Zn37.2Ca20.26Yb19.02Mg15.19Li8.33
394.0763 | 395.9183 | 703.948 | 3.576457 | 140.5 | 32.27259 | 33.1446 | 0.5598088 | Zn30.91Ca25.4Mg22.02Yb17.19Ce4.48
392.0936 | 313.013 | 648.0697 | 0.06 | 140.5 | 33.82183 | 26.30416 | 0.6050176 | Zn36.02Ca33.23Yb19.14Li10.25Mg1.36
387.4541 | 379.5256 | 676.1631 | 4.081285 | 140.5 | 39.57196 | 16.0493 | 0.5730187 | Zn35.14Yb19.79Mg18.35Ca17.32Li9.4
434.3827 | 360.1721 | 650.9232 | 2.47762 | 221.8036 | 32.86048 | 25.65418 | 0.6673332 | Zn31.89Ca20.44Sr16.02Yb13.75Mg11.4Li6.51
380.8898 | 433.4065 | 752.1649 | 1.220924 | 140.5 | 44.41181 | 28.33307 | 0.5063914 | Zn27.73Ca26.04Yb21.05Mg16.72Ag8.47
402.4368 | 416.473 | 772.3916 | 1.381148 | 140.5 | 48.95145 | 32.2381 | 0.5210269 | Zn36.9Ca22.29Mg17.05Yb15.33Ag8.44
403.2047 | 386.5174 | 727.6095 | 2.955248 | 140.5 | 42.42251 | 23.5163 | 0.5541498 | Zn37.07Ca26.93Yb18.9Mg17.11
450.7205 | 421.0307 | 757.6242 | 5.49498 | 140.5 | 42.37808 | 27.92682 | 0.594913 | Zn36.78Mg21.57Ca19.46Yb15.48Nb6.72
512.532 | 358.155 | 746.0368 | 3.030432 | 140.5 | 31.37518 | 21.88119 | 0.6870063 | Zn42.56Yb32.06Ca14.75Sc10.64
386.2639 | 368.7631 | 630.9501 | 2.773521 | 529.6264 | 39.65387 | 21.90306 | 0.6121941 | Zn25.58Ca22.4Yb21.47Mg15.65Li9.79Gd5.11
393.4538 | 355.8108 | 684.0787 | 0.4040084 | 333.3547 | 31.85313 | 30.23493 | 0.5751587 | Zn31.22Ca29.27Mg15.11Yb13.82Li10.59
394.2447 | 401.5728 | 744.3471 | 4.817214 | 140.5 | 42.68259 | 33.16285 | 0.5296517 | Zn41.43Mg22.34Ca21.51Yb14.73